## Process FMEA
Process FMEA
Document Type | Process FMEA | [5 empty] | Document Number | PFMEA-EML2322L-020-R1-001
Part Number | EML2322L-020-R1 | [5 empty] | Part Name
Revision | A | [5 empty] | Revision Date | 03/18/2026
Original Date | 03/18/2026 | [5 empty] | Customer
Supplier/Plant | [6 empty] | Supplier Code
Core Team | [6 empty] | Prepared By
Engineering Approval | [6 empty] | Quality Approval
Supplier Approval
Step Number | Process Step | Potential Failure Mode | Potential Effect | Severity | Potential Cause | Occurrence | Current Controls Prevention | Current Controls Detection | Detection | Rpn | Recommended Action | Responsibility | Target Completion
1 | Receiving Inspection | Wrong material received — non-6061-T6 aluminum alloy supplied (e.g., 6063, 2024, or non-tempered stock) | Finished wheel hub fails to meet mechanical strength and hardness requirements; potential field failure under load; Ford customer rejection; possible safety concern if hub fractures in service | 9 | Supplier ships incorrect alloy or temper; mill certification not verified against purchase order; lot mixing at supplier or during transit | 3 | Purchase order specifies Aluminium 6061-T6; Approved Supplier List (ASL) maintained per ISO 9001 clause 8.4; supplier required to provide material certifications (mill certs) with each shipment | Visual review of mill certificate at receiving; certificate cross-referenced to PO material specification; periodic PMI (Positive Material Identification) verification using XRF analyzer on incoming lots | 4 | 108 | Implement mandatory 100% mill cert review with documented sign-off for every incoming lot; establish incoming XRF spot-check frequency (e.g., 1 bar per lot minimum); add material specification to receiving inspection checklist tied to part number EML2322L-020-R1; consider supplier scorecard tracking for material non-conformances | Receiving Inspector / Quality Engineer | 30 days
1 | Receiving Inspection | Incoming raw material bar stock OD or cross-section out of tolerance — stock diameter undersized or oversized relative to required finished blank envelope | Insufficient stock material for machining to final dimensions (2.00 in OD, 1.25 in step OD, 1.50 in length); downstream machining produces non-conforming hub geometry; scrap loss; schedule disruption | 7 | Supplier dimensional non-conformance; incorrect bar stock size ordered or shipped; damage during transit causing deformation; mislabeled stock on storage racks | 3 | Purchase order specifies required bar stock diameter and length; Raw Material Storage Racks segregated by material type and size; supplier dimensional inspection at source | Dimensional verification at receiving using calibrated calipers or OD micrometer; workstation scale used to verify approximate weight/density correlation; visual check of stock labeling | 4 | 84 | Add formal dimensional sampling plan to receiving inspection procedure (per ANSI/ASQ Z1.4 or equivalent) for raw bar stock; document minimum acceptable stock diameter on receiving inspection checklist to ensure adequate machining allowance for 2.00 in finished OD; record lot dimensions and actual weight (reference: 116.25 g finished weight) on incoming inspection record | Receiving Inspector / Quality Engineer | 30 days
1 | Receiving Inspection | Missing, illegible, or incorrect lot traceability labeling on incoming raw material | Loss of material traceability throughout production; inability to perform recall or containment if downstream non-conformance is detected; ISO 9001 clause 8.5.2 traceability non-compliance; potential Ford customer audit finding | 7 | Supplier ships material without heat/lot number on tag or bundle; label damaged in transit; barcode unreadable; multiple lots co-mingled in single shipment without individual identification | 4 | Purchase order requires lot number and heat number on all material certifications and physical tags; supplier packaging instructions on file | Receiving inspector verifies physical lot label matches mill certification heat/lot number; Barcode/Lot Label Printer used to re-label stock with internal lot number upon receipt and verification; non-conforming material tagged and quarantined pending resolution | 3 | 84 | Formalize receiving inspection checklist with mandatory traceability verification step; require physical lot tag cross-check to mill cert before material is released to Raw Material Storage Racks; print and apply internal barcode lot label at time of receiving acceptance; document lot number linkage in ERP/quality system for part EML2322L-020-R1 | Receiving Inspector / Quality Manager | 21 days
1 | Receiving Inspection | Incoming material quantity discrepancy — short shipment or over-shipment not detected at receiving | Production schedule interruption due to insufficient raw material; excess inventory consuming storage capacity; inaccurate inventory records leading to incorrect MRP signals; potential use of wrong-lot material to compensate for shortage | 5 | Supplier counting error; damage/loss in transit reducing delivered quantity; packing slip errors; forklift or pallet jack handling damage causing material loss before count | 4 | Purchase order quantity specified; packing slip accompanies shipment; supplier required to confirm shipped quantity on documentation | Physical count at receiving verified against packing slip and PO; Workstation Scale used for catch-weight verification of bulk stock quantities; discrepancies logged and reported to purchasing | 3 | 60 | Standardize use of Workstation Scale for weight-based quantity verification (kg/piece weight of stock blanks) as secondary count method; document count results on receiving inspection record; implement formal packing slip to PO three-way match before material release | Receiving Inspector / Purchasing | 14 days
1 | Receiving Inspection | Material received with surface damage, corrosion, or mechanical defects (dents, gouges, bends) on raw bar stock | Subsurface defects propagate into finished hub causing porosity, stress risers, or dimensional non-conformance; potential scrap of finished parts; risk of hub structural failure under load in Ford vehicle application | 8 | Improper packaging by supplier; transit handling damage; corrosion due to moisture exposure during storage or shipping; impact damage from forklift during unloading | 3 | Supplier packaging specification requires protective wrapping; material stored on dedicated Raw Material Storage Racks away from moisture; Forklift and Pallet Jack operators trained in safe material handling | Visual inspection of all incoming stock for surface damage, corrosion, and deformation at receiving; damaged material tagged as non-conforming and segregated; severity-dependent disposition (use-as-is, rework, return to supplier) | 4 | 96 | Add photographic documentation requirement for any surface anomalies found at receiving; establish accept/reject visual criteria for surface defects on incoming aluminum bar stock (e.g., maximum allowable dent depth relative to machining stock allowance); include surface condition check as line item on receiving inspection checklist | Receiving Inspector / Quality Engineer | 30 days
2 | Saw / Cut-Off — Stock to Rough Length | Cut length out of tolerance — blank cut too short | Insufficient material for machining operations; finished hub total length (1.50 ± 0.005 in) and shoulder/step features cannot be achieved; part scrapped at downstream machining; potential line stoppage at customer (Ford) | 8 | Stop/fence on HE&M Horizontal Band Saw (H90A-4) or Manual Cutoff Saw set incorrectly; operator measurement error using tape measure or scale; stop slippage during production run; inadequate first-piece verification | 4 | Saw stop/fence set-up per traveler/router dimension; operator work instruction specifying rough cut length with minimum stock allowance; pre-run setup approval by lead | First-piece dimensional check with tape measure or caliper; periodic in-process measurement of cut blanks; workstation scale used for gross weight comparison | 4 | 128 | Implement mandatory first-article cut measurement with calibrated caliper and record on setup sheet before production run begins; define minimum acceptable rough-cut length with explicit machining stock allowance documented on router (e.g., 1.50 in finished + minimum 0.125 in stock = 1.625 in minimum rough cut); install positive-stop lock-down verification checklist for saw setup | Saw Operator / Process/Quality Engineer | 30 days
2 | Saw / Cut-Off — Stock to Rough Length | Cut length out of tolerance — blank cut too long (excessive) | Increased machining cycle time and tool wear at subsequent turning operations; marginal impact on finished dimensions but increases cost and scrap risk if not accounted for in machining program; excess material may cause fixture/chuck interference | 4 | Saw stop/fence set beyond nominal; inconsistent bar stock loading position against stop; operator does not verify setup after stop adjustment; cumulative bar deflection during clamping on HE&M H90A-4 | 5 | Router/traveler specifies nominal rough-cut target length; operator instruction to seat bar stock fully against stop before clamping | First-piece dimensional check; periodic sampling measurement of cut blanks | 5 | 100 | Define and document acceptable rough-cut length window (nominal + tolerance) on router; add go/no-go length check block or shadow board for quick conformance verification; conduct periodic re-verification of fence position every 10 pieces or per shift change | Saw Operator / Manufacturing Engineer | 30 days
2 | Saw / Cut-Off — Stock to Rough Length | Saw cut face angle non-perpendicular (angled/skewed cut) | Non-square blank face creates reference datum seating error at CNC chuck/collet; compromises perpendicularity of finished Datum A face (Flatness 0.003 in) and center bore perpendicularity to Datum A (⌀0.006 in); may propagate GD&T stack-up errors through all downstream operations; customer assembly misalignment risk | 8 | Worn or misaligned saw blade guides on HE&M H90A-4; blade tension incorrect; bar stock not fully clamped/seated in vise; blade deflection due to worn blade or excessive feed rate; vise jaw wear allowing material movement during cut | 3 | Periodic saw blade and guide inspection per equipment PM schedule; operator instruction to fully clamp material before cutting; blade change procedure based on condition/hours | Visual inspection of cut face by operator; first-piece squareness check with square or protractor; downstream machining setup will often reveal gross non-squareness | 5 | 120 | Add explicit squareness check (using machinist square against cut face) to first-article and periodic in-process inspection criteria; document blade replacement frequency/criteria in PM plan for HE&M H90A-4; implement vise jaw condition inspection at each shift start; record blade condition and replacement dates in equipment log | Maintenance / Saw Operator / Quality Engineer | 45 days
2 | Saw / Cut-Off — Stock to Rough Length | Burrs, sharp edges, or surface damage on cut face | Burrs on cut face cause incorrect seating on CNC lathe chuck/fixture, introducing datum shift errors affecting all downstream tolerances (flatness 0.003 in, perpendicularity ⌀0.006 in, total runout 0.010 in); sharp edges create handling injury risk; surface tears may propagate into stress concentrations on finished part | 6 | Dull or worn saw blade; excessive blade feed rate; insufficient cutting fluid/coolant; aluminum chip re-weld to blade tooth (built-up edge); improper blade TPI selection for aluminum 6061-T6 bar stock diameter | 5 | Blade selection per material/diameter specification; cutting fluid application per operator instruction; blade condition monitoring in PM schedule; operator training on feed rate for aluminum | Visual inspection of cut face by operator after each cut or at first-piece and periodic intervals; tactile edge check; 'break all edges' drawing note addressed at deburr operation downstream | 4 | 120 | Specify correct blade TPI and cutting fluid type/concentration for Al 6061-T6 on the router/work instruction for HE&M H90A-4 and Manual Cutoff Saw; add deburr of cut faces as a defined sub-step within this operation before blanks are staged to stock cart; include cut-face condition (burr-free) in first-piece and in-process inspection checklist; establish blade replacement trigger criteria (hours or visual condition) | Saw Operator / Process Engineer | 30 days
2 | Saw / Cut-Off — Stock to Rough Length | Wrong material (wrong alloy or temper) cut and staged for machining | Non-6061-T6 aluminum cut to length and passed to machining; finished hub mechanical properties (strength, hardness) non-conforming; risk of undetected release to Ford; potential field failure of wheel hub assembly — safety-critical consequence | 10 | Mixed raw material on storage racks from receiving; lot label missing or transferred incorrectly from bar stock during handling; operator selects incorrect bar stock from Raw Material Storage Racks; lot traceability label damaged or removed during sawing operation | 2 | Receiving Inspection (Step 1) verifies material certification and labels before release to stock; raw material storage racks segregated by material/alloy; lot traceability label applied at receiving per Step 1 controls | Operator visual check of lot/material label on bar stock prior to cutting; lot number recorded on traveler/router at saw operation; material certification (MTR) available at workstation for reference | 3 | 60 | Require operator to verify and record bar stock lot number and alloy designation against traveler/router before first cut — include as a mandatory sign-off on the setup sheet; implement barcode scan of lot label at saw station using Barcode/Lot Label Printer system to enforce traceability linkage; define handling procedure to maintain lot label integrity on remaining bar stub after partial cutting; escalate to non-conforming material hold if label is missing or illegible | Saw Operator / Quality Engineer | 30 days
2 | Saw / Cut-Off — Stock to Rough Length | Incorrect quantity of blanks cut (over- or under-production) | Over-production results in excess WIP inventory and potential for unlabeled/untracked blanks to enter flow without lot traceability; under-production causes downstream production shortfall, potential delivery miss to Ford; untracked blanks risk mixing with other jobs or materials | 5 | Operator miscounts cut pieces; traveler quantity not verified before starting run; interruptions during sawing cause count errors; cut blanks placed in Rolling Stock Carts without formal count verification | 3 | Traveler/router specifies required quantity; operator instruction to count and record pieces cut | Workstation scale used to verify piece count by weight comparison (known blank weight); supervisor/lead review of completed traveler quantity before moving WIP to next operation | 4 | 60 | Utilize workstation scale with documented nominal blank weight (derived from 116.25 g finished weight plus stock allowance) as a count-verification method for each batch; require operator to record actual quantity cut on traveler and obtain lead sign-off before staging to Rolling Stock Carts; attach traveler/lot tag to cart at time of staging | Saw Operator / Production Lead | 30 days
3 | CNC Turning — Rough and Finish Turn ODs, Face All Surfaces to Length | Hub overall length (1.500 in ±0.005) turned out of tolerance — part too short | Improper axial seating in wheel assembly; rejection at customer incoming inspection (Ford); non-conforming part shipped to next operation | 8 | Incorrect tool length offset entered in CNC program; tool wear causing dimensional drift; improper workholding datum contact at chuck face; thermal growth in spindle not compensated | 4 | Validated CNC program with tool offset verification at setup; workholding fixture with hard stop for datum A face; scheduled tool life management program | First article inspection (FAI) with calibrated micrometer; in-process gauging at defined interval (e.g., every 10 parts); final CMM inspection | 4 | 128 | Implement automatic in-process gauging feedback loop; add SPC control chart for overall length; define tool change interval based on capability study (Cpk ≥ 1.67 target) | CNC Process Engineer / Quality Engineer | 30 days from PFMEA approval
3 | CNC Turning — Rough and Finish Turn ODs, Face All Surfaces to Length | Hub overall length (1.500 in ±0.005) turned out of tolerance — part too long | Interference fit issues in assembly; incorrect stack-up; rejection at customer incoming inspection (Ford) | 8 | Incorrect Z-axis offset programmed; insufficient material removal on facing pass; tool nose radius compensation error; datum A face not fully seated during chucking | 3 | Validated CNC program with tool offset verification at setup; workholding fixture with hard stop; operator setup checklist | First article inspection (FAI) with calibrated micrometer; in-process gauging at defined interval; final CMM inspection | 4 | 96 | Verify datum contact via touch probe cycle before each production run; add in-process gauging with automatic offset correction capability | CNC Process Engineer / Quality Engineer | 30 days from PFMEA approval
3 | CNC Turning — Rough and Finish Turn ODs, Face All Surfaces to Length | Shoulder step length (0.500 in ±0.005) out of tolerance | Incorrect axial positioning of mating component; interference or excessive clearance at assembly shoulder; non-conformance to drawing EML2322L-020-R1 | 8 | Incorrect Z-axis tool offset for shoulder facing tool; programming error in step position; tool wear on facing insert; datum shift during chucking | 4 | CNC program with verified tool offsets; setup approval with dimensional sign-off sheet; documented work instructions per operation | First article inspection using calibrated depth micrometer or CMM; in-process checks per control plan frequency | 4 | 128 | Add shoulder step length to SPC monitoring; establish Cpk study at initial production run; define maximum tool life before mandatory offset re-verification | CNC Process Engineer / Quality Engineer | 30 days from PFMEA approval
3 | CNC Turning — Rough and Finish Turn ODs, Face All Surfaces to Length | Large OD (Ø2.000 in ±0.005) out of tolerance — undersize or oversize | Improper fit with mating housing or bearing bore; assembly failure at customer (Ford); dimensional rejection; functional performance degradation of wheel hub | 8 | X-axis tool offset error; tool wear on OD finishing insert without offset compensation; incorrect material removal in rough/finish pass sequence; thermal expansion of workpiece or spindle | 4 | Rough and finish turning sequence with defined stock allowance; validated CNC program with tool offset control; scheduled insert replacement program | First article inspection with calibrated OD micrometer; in-process gauging at defined frequency per control plan; final CMM inspection | 3 | 96 | Implement automatic post-process gauging with CNC feedback correction; add Ø2.000 OD to SPC chart; target Cpk ≥ 1.67 for this key characteristic | CNC Process Engineer / Quality Engineer | 30 days from PFMEA approval
3 | CNC Turning — Rough and Finish Turn ODs, Face All Surfaces to Length | Intermediate step OD (Ø1.250 in ±0.005) out of tolerance — undersize or oversize | Improper fit with mating component; incorrect hub step engagement; dimensional non-conformance; rejection at customer incoming inspection | 8 | Separate X-axis offset error for step turning tool; tool deflection during interrupted cut; insert chipping on step shoulder; programming error in step OD target diameter | 4 | Validated CNC program; defined roughing allowance before finish pass; operator setup checklist with dimensional sign-off | First article inspection with calibrated OD micrometer; in-process gauging per control plan; CMM final inspection | 3 | 96 | Add Ø1.250 OD to SPC monitoring; include in post-process automatic gauging routine; establish insert change interval | CNC Process Engineer / Quality Engineer | 30 days from PFMEA approval
3 | CNC Turning — Rough and Finish Turn ODs, Face All Surfaces to Length | Center bore diameter (Ø0.3125 in +0.002/-0.001) out of tolerance — oversize | Loose shaft fit; inability to transmit torque accurately; hub wobble or runout during vehicle operation; safety-critical failure at customer (Ford) — loss of wheel control | 9 | Worn or incorrect boring bar insert; incorrect boring bar offset programmed; excessive cutting speed causing bore enlargement; thermal expansion of bore during machining; re-cut of bore without offset adjustment | 4 | Dedicated finish boring bar with controlled insert life; validated CNC program with bore offset control; process sheet specifying bore machining parameters (speed, feed, depth of cut) | First article inspection with calibrated pin gauges or bore micrometer; in-process bore gauging at defined frequency; CMM final inspection measuring cylindricity (tol: 0.001) and diameter | 3 | 108 | Designate center bore diameter as a Special Characteristic (SC); implement 100% in-process bore gauging with go/no-go plug gauge; add to SPC; target Cpk ≥ 1.67; mandatory insert change at defined cycle count | CNC Process Engineer / Quality Engineer | 15 days from PFMEA approval
3 | CNC Turning — Rough and Finish Turn ODs, Face All Surfaces to Length | Center bore diameter (Ø0.3125 in +0.002/-0.001) out of tolerance — undersize | Shaft cannot be assembled; forced assembly may damage bore geometry; scrap or rework required; production delay; potential bore distortion affecting cylindricity (0.001 tolerance) | 7 | Insufficient final boring pass stock removal; incorrect boring bar offset (offset not updated after rough bore); tool deflection leaving excess material; programming error in finish bore diameter target | 3 | Defined rough bore / finish bore sequence with documented stock allowance; validated CNC program; operator setup sheet with bore diameter sign-off | First article inspection with calibrated pin gauges or bore micrometer; in-process gauging per control plan frequency; CMM final inspection | 3 | 63 | Include bore undersize check in FAI sign-off; implement go/no-go plug gauge at 100% frequency as SC characteristic; document minimum stock allowance in CNC setup sheet | CNC Process Engineer / Quality Engineer | 15 days from PFMEA approval
3 | CNC Turning — Rough and Finish Turn ODs, Face All Surfaces to Length | Center bore cylindricity exceeding 0.001 in tolerance (GD&T: cylindricity of bore) | Non-uniform shaft-to-bore contact; accelerated bearing wear; vibration and runout during operation; safety risk in wheel hub application; rejection at CMM inspection or customer | 9 | Worn boring bar insert causing taper or lobing; excessive cutting forces causing bar deflection; chatter due to incorrect speeds/feeds; workpiece loosening in chuck during bore operation; thermal distortion | 3 | Rigid, short-reach boring bar setup; defined and validated cutting parameters (speed, feed, depth of cut); insert life management program; workholding torque specification on chuck | CMM inspection of bore cylindricity at FAI and defined production frequency; air gauging or precision bore gauge for production checks | 5 | 135 | Designate bore cylindricity (0.001) as a Critical Characteristic (CC — diamond dimension); implement CMM cylindricity verification at FAI and statistically defined production frequency; add to control plan as CC; consider dedicated honing operation if Cpk cannot be achieved by boring alone | CNC Process Engineer / Quality Engineer | 15 days from PFMEA approval
3 | CNC Turning — Rough and Finish Turn ODs, Face All Surfaces to Length | Center bore perpendicularity to datum A exceeding Ø0.006 in (GD&T: perpendicularity relative to datum A) | Shaft axis misaligned to hub face; angular runout transmitted to wheel; vibration and uneven load distribution; non-conformance at CMM inspection; potential safety issue at customer (Ford) | 9 | Datum A face not square to spindle axis due to chip contamination on chuck face; workpiece not fully seated at datum A; chuck jaw wear causing tilt; CNC spindle axis not trammed to datum face | 3 | Mandated datum A face cleaning procedure prior to each part load; chuck face inspection and cleaning protocol; periodic spindle tram verification; workholding qualification procedure | CMM inspection of bore perpendicularity at FAI and defined production frequency; setup qualification piece checked before production run | 5 | 135 | Designate bore perpendicularity (Ø0.006 to datum A) as a Critical Characteristic (CC — diamond dimension); add to control plan at CMM frequency; implement touch probe datum A face verification cycle in CNC program before each bore operation; enforce chip-clearing protocol via work instruction | CNC Process Engineer / Quality Engineer | 15 days from PFMEA approval
3 | CNC Turning — Rough and Finish Turn ODs, Face All Surfaces to Length | Datum A face (front face) flatness exceeding 0.003 in (GD&T: flatness of datum A) | All GD&T callouts referenced to datum A are compromised (bore perpendicularity, rear face parallelism, bolt hole true position); cascading dimensional non-conformance; assembly misalignment at customer | 9 | Insufficient facing pass depth of cut leaving waviness; built-up edge on facing insert producing chatter; insert chipping creating face irregularity; interrupted cut due to prior saw face angle defect passed from Step 2; spindle bearing wear | 3 | Validated facing operation with defined finish pass parameters; insert life program with mandatory change at flatness-critical operations; setup approval with flatness verification before releasing to production | CMM flatness measurement at FAI; surface plate and dial indicator check at in-process frequency per control plan; final CMM verification | 4 | 108 | Designate datum A flatness (0.003) as a Critical Characteristic (CC — diamond dimension); add 100% CMM or in-process flatness verification to control plan; define maximum allowable insert wear land before mandatory replacement for datum A facing tool | CNC Process Engineer / Quality Engineer | 15 days from PFMEA approval
3 | CNC Turning — Rough and Finish Turn ODs, Face All Surfaces to Length | Large OD (Ø2.000) cylindricity exceeding 0.005 in or total runout exceeding 0.010 in relative to datum B | Non-circular or non-cylindrical mating surface; improper seating in housing; vibration and dynamic imbalance in wheel assembly; rejection at CMM inspection; customer complaint from Ford | 8 | Chuck jaw marks or workpiece distortion from excessive clamping force; worn chuck jaws causing lobing; tool chatter during OD turning; workpiece deflection on long unsupported overhang; insert chipping | 3 | Defined clamping force/torque on chuck jaws; soft jaw workholding qualification; validated OD turning parameters; periodic chuck jaw inspection and replacement program | CMM cylindricity and runout measurement at FAI and defined production frequency; in-process OD roundness check with bench comparator | 5 | 120 | Add Ø2.000 OD cylindricity and runout to control plan as key characteristics; implement soft-jaw workholding to minimize distortion; verify chuck jaw condition at each setup; add CMM runout check to production inspection frequency | CNC Process Engineer / Quality Engineer | 30 days from PFMEA approval
3 | CNC Turning — Rough and Finish Turn ODs, Face All Surfaces to Length | Rear face parallelism to datum A exceeding 0.003 in (GD&T: parallelism of rear face relative to datum A) | Non-parallel hub faces causing angular misalignment in assembly stack-up; improper bearing preload; vibration at wheel; functional rejection at customer (Ford) | 8 | Datum A face not fully established before rear face turning; excessive tool nose wear causing face taper; workpiece movement in chuck during rear face cut; insufficient facing pass on rear face | 3 | Defined two-setup sequence: datum A faced and qualified in Op-1 before rear face Op-2 references it; insert life management; operator work instruction specifying datum establishment sequence | CMM parallelism measurement at FAI and defined production frequency; in-process check with dial indicator on surface plate | 4 | 96 | Add rear face parallelism to control plan at CMM frequency; enforce machining sequence with documented operation sheet; add to FAI checklist | CNC Process Engineer / Quality Engineer | 30 days from PFMEA approval
3 | CNC Turning — Rough and Finish Turn ODs, Face All Surfaces to Length | Entry chamfer (4× 0.03 in chamfer) missing, undersized, or oversized on bore entry | Difficult shaft assembly; potential for damage to bore edge or shaft surface during assembly; burrs left on bore entry violating 'break all edges' drawing requirement; non-conformance to drawing note | 5 | Chamfer tool omitted from CNC program; incorrect chamfer tool geometry loaded; chamfer tool worn or broken; programming error in chamfer depth/angle; wrong tool called in program (tool number mix-up) | 3 | Validated CNC program with chamfer tool call verified at setup; tool list on setup sheet specifying chamfer tool geometry and station number; setup approval requiring chamfer verification | Visual inspection and chamfer gauge check at first article; in-process visual check at defined frequency; CMM profile check at FAI | 4 | 60 | Add chamfer inspection to FAI checklist with go/no-go chamfer gauge; include chamfer tool in CNC tool offset verification sheet; add visual chamfer check to in-process operator inspection instructions | CNC Process Engineer / Quality Engineer | 30 days from PFMEA approval
3 | CNC Turning — Rough and Finish Turn ODs, Face All Surfaces to Length | Wrong material (non-6061-T6 aluminum) loaded into CNC — machined from incorrect alloy | Part does not meet material specification; incorrect mechanical properties (hardness, tensile strength) in finished hub; potential field failure in wheel application; customer rejection (Ford); potential safety issue | 9 | Mixed raw material stock on storage rack not segregated by alloy; lot label missing or illegible from Step 1/Step 2; operator selects incorrect bar stock from rack; traceability link broken between receiving lot and CNC floor stock | 2 | Lot traceability label required on all stock from receiving (Step 1 control); segregated raw material storage racks by alloy designation; visual alloy identification marking on bar ends; work order traveler referencing certified material test report (CMTR) | Material verification by operator against work order traveler and lot label before loading; supervisor setup approval with CMTR cross-reference check | 4 | 72 | Implement barcode scan verification of raw material lot label against work order at CNC load station; add material verification step to setup approval checklist; consider portable XRF alloy verification device for high-risk setup scenarios | CNC Operator / Production Supervisor / Quality Engineer | 30 days from PFMEA approval
3 | CNC Turning — Rough and Finish Turn ODs, Face All Surfaces to Length | Surface finish (Ra) on turned ODs and faces does not meet machining default requirement — excessive roughness | Improper mating surface contact; accelerated wear on mating components; customer dimensional inspection rejection if roughness affects functional fit; non-conformance to machining default Ra per drawing process notes | 6 | Worn or chipped insert producing torn surface finish; incorrect cutting speed or feed rate programmed or applied; built-up edge on insert due to incorrect coolant application; vibration/chatter during final pass; incorrect insert grade for aluminum | 3 | Insert selection per validated process sheet (PCD/uncoated insert grade for 6061-T6 aluminum); defined finish pass cutting parameters (speed, feed, depth of cut) on operation sheet; coolant type and pressure specification on setup sheet | Visual surface finish assessment at first article and in-process; profilometer (surface roughness tester) measurement at FAI and defined frequency; in-process operator visual check per work instruction | 5 | 90 | Define explicit Ra target (e.g., Ra 125 µin / 3.2 µm machining default) on control plan; add profilometer check to FAI and control plan at defined frequency; specify insert replacement interval for finish-critical surfaces | CNC Process Engineer / Quality Engineer | 30 days from PFMEA approval
4 | CNC Turning — Machine Center Through Bore Ø0.3125 in to Tolerance | Center bore diameter undersized — bore drilled/turned below minimum Ø0.3115 in (Ø0.3125 -0.001 in) | Shaft cannot be installed; hub assembly rejected at customer (Ford) incoming inspection; 100% scrap of affected blanks — no rework possible if bore is undersized and part is at minimum wall thickness | 8 | Worn or incorrectly ground boring tool / drill; incorrect tool offset entered at CNC controller; thermal growth of spindle not compensated; tool deflection on entry in aluminum 6061-T6 | 4 | Calibrated tooling setup sheet with defined tool offsets; pre-run tool diameter verification on reference gauge block; CNC program locked with revision control; operator setup approval required before production run | First-article bore gauge measurement (pin gauge / telescoping gauge) with calibrated micrometer; in-process SPC sampling every 10th piece; final inspection bore gauge check per inspection plan | 4 | 128 | Implement 100% in-process air-gauge or plug-gauge check at machine immediately post-bore cycle; add tool-life management limit (maximum pieces per cutting edge) in CNC program to force tool change before wear-induced undersize; document tool change frequency in control plan | CNC Turning Cell Lead / Quality Engineer | 30 days from PFMEA approval
4 | CNC Turning — Machine Center Through Bore Ø0.3125 in to Tolerance | Center bore diameter oversized — bore turned above maximum Ø0.3135 in (Ø0.3125 +0.002 in) | Excessive shaft-to-bore clearance; loose fit at assembly causes radial play, vibration, and premature bearing/hub failure in service; part scrapped — bore cannot be reduced; potential warranty and field failure at Ford end-customer | 9 | Incorrect tool offset programmed (positive offset over-compensation); re-machining of previously measured part without offset adjustment; chatter or tool chatter in thin-walled region removing excess material; incorrect drill/boring bar selection (oversize tooling) | 3 | CNC program revision-controlled with password-protected offset limits; setup traveler requires supervisor sign-off on bore offset prior to first article; tooling crib issue control (correct boring bar ID verified against job router) | First-article bore measurement with calibrated pin gauge set (go/no-go); in-process SPC sampling (X-bar/R chart); CMM verification on first piece and random sample per lot | 3 | 81 | Add hard alarm / machine stop in CNC controller if bore cycle time deviates >10% from nominal (indicating incorrect tooling or pass count error); integrate automatic post-process gauging feedback loop to adjust offset in real time; include bore diameter as a CC (Critical Characteristic) on the control plan with 100% inspection gate before next operation | CNC Programmer / Quality Engineer | 45 days from PFMEA approval
4 | CNC Turning — Machine Center Through Bore Ø0.3125 in to Tolerance | Center bore cylindricity out of tolerance — cylindricity exceeds 0.001 in GD&T callout | Non-uniform bore geometry causes uneven shaft contact, eccentric loading, and accelerated wear; hub fails to meet functional fit requirements at Ford assembly; part rejected at CMM inspection — scrap | 8 | Spindle runout or bearing wear in CNC turning center exceeding allowable threshold; workholding jaw runout/distortion causing part deflection during bore cycle; tool nose radius wear producing taper; vibration (chatter) during boring of aluminum 6061-T6 due to incorrect feeds/speeds | 3 | Planned preventive maintenance (PPM) schedule for spindle and chuck bearing inspection; standardized cutting parameter sheet (SFM, feed rate, depth of cut) for Al 6061-T6; soft-jaw boring to match part OD for minimum chuck distortion | CMM measurement of bore cylindricity on first article and per-lot sample; in-process air-gauge check for diameter consistency at multiple bore depths (entry, mid, exit) | 5 | 120 | Schedule semi-annual spindle runout verification (document results); add cylindricity (GD&T 0.001 in) as a Special Characteristic (SC) on the control plan with CMM measurement at defined frequency; include bore depth multi-point diameter check in in-process inspection record | Maintenance Technician / Quality Engineer | 30 days from PFMEA approval
4 | CNC Turning — Machine Center Through Bore Ø0.3125 in to Tolerance | Center bore perpendicularity to datum A (front face) exceeds Ø0.006 in tolerance zone | Bore axis not perpendicular to mounting face; shaft installed at angle causing misalignment of wheel hub assembly; radial runout of wheel at Ford assembly exceeds acceptable limit; functional rejection and potential field safety concern | 9 | Part not seated flat against chuck face (chips or burrs on datum A face prior to clamping); chuck face runout or contamination; boring bar not aligned to spindle axis; workpiece tipping in chuck jaws due to insufficient clamping force or incorrect jaw contact location | 3 | Datum A face turned and verified flat (Flatness ≤0.003 in) in prior operation before bore operation; air-blow chuck seating face before clamping; operator checklist for datum face seating confirmation; defined clamping torque/pressure specification | CMM perpendicularity check (Ø0.006 in relative to datum A) on first article and per-lot sample; visual/tactile check that part is fully seated before cycle start | 4 | 108 | Install chuck face contact sensor or proximity switch to verify part seating before cycle initiation (poka-yoke); designate bore perpendicularity as a Critical Characteristic (CC) on the control plan; increase CMM sample frequency for first 3 production lots to establish process capability (Cpk target ≥1.67) | CNC Turning Cell Lead / Process Engineer | 45 days from PFMEA approval
4 | CNC Turning — Machine Center Through Bore Ø0.3125 in to Tolerance | Bore entry chamfer (4× 0.03 in chamfer) missing, undersized, or oversized beyond ±0.020 in tolerance | Missing or undersized chamfer causes shaft installation difficulty and potential galling of bore entry at Ford assembly; oversized chamfer reduces effective bore bearing length, compromising fit and concentricity; sharp edge violates 'break all edges' drawing note (ASME Y14.5-2009) | 6 | Chamfer tool omitted from CNC program tool path; incorrect chamfer tool geometry selected; tool worn or chipped producing inconsistent chamfer depth; program step skipped due to operator manual override or program error | 3 | CNC program includes chamfer tool call-out with defined depth and angle; setup sheet specifies chamfer tool ID and offset; program revision control prevents unauthorized edits | First-article visual and optical comparator check of chamfer geometry; in-process visual inspection by operator; final inspection chamfer depth check with depth micrometer or optical comparator per sampling plan | 5 | 90 | Add chamfer presence verification step to in-process inspection checklist (visual + gauge); include chamfer dimension on inspection record with pass/fail criteria; consider adding chamfer tool breakage detection (spindle load monitoring) in CNC controller to alarm if tool is absent or broken | CNC Programmer / Quality Inspector | 30 days from PFMEA approval
4 | CNC Turning — Machine Center Through Bore Ø0.3125 in to Tolerance | Center bore not machined through full part length — blind bore condition (THRU requirement not met) | Shaft cannot pass through hub; complete assembly failure at Ford; 100% scrap of affected parts — bore cannot be corrected without risk of wall breakthrough or profile violation | 9 | Incorrect Z-axis depth programmed in CNC (insufficient tool travel); tool length offset error causing premature retract; drill/boring bar breakage mid-cycle without alarm; stock blank length shorter than programmed (carry-over from Step 2 cut length non-conformance) | 2 | CNC program Z-axis depth set to part length +0.050 in breakthrough allowance; tool length offset verified at setup against calibrated tool presetter; program includes through-hole confirmation pass | Post-machining visual light-check (backlight through bore to confirm through-hole); first-article depth probe check; operator tactile/visual check at machine during first article approval | 3 | 54 | Implement 100% light-check or air-blow-through verification at machine after bore cycle (poka-yoke fixture); add spindle load monitoring with alarm for tool breakage; link blank length verification (from Step 2 inspection record) to job traveler before releasing to Step 4 | CNC Turning Cell Lead / Quality Engineer | 30 days from PFMEA approval
5 | CNC Turning — Machine 4x Chamfers (0.03 in) at Bore Entries | Chamfer depth/width undersized — chamfer cut below minimum (< 0.010 in effective land) | Inadequate edge break at bore entry; sharp edge remains, causing potential damage to mating shaft seal or bearing during assembly; Ford assembly line injury/assembly difficulty; nonconforming part per drawing Note 'Break All Edges' | 6 | Worn or chipped chamfering tool; incorrect tool offset programmed in CNC; tool not seated fully in holder; incorrect G-code chamfer depth value entered at setup | 4 | CNC program parameter lock for chamfer depth offset; tooling change-out schedule based on tool life counter; setup approval sign-off prior to production run | First Article Inspection (FAI) with optical comparator or digital caliper measurement of chamfer width; in-process operator visual check per control plan frequency | 5 | 120 | Add chamfer gauge or optical comparator check to in-process inspection plan at defined frequency (e.g., every 10th piece); implement tool-life hard stop in CNC controller to force insert replacement before wear limit; document chamfer tool offset in setup sheet with allowed adjustment range | CNC Process Engineer / Quality Engineer | 30 days from PFMEA approval
5 | CNC Turning — Machine 4x Chamfers (0.03 in) at Bore Entries | Chamfer depth/width oversized — chamfer cut above maximum (> 0.050 in effective land) | Excessive material removal at bore entry reduces effective bearing/shaft contact length; compromises center bore Ø0.3125 in functional entry geometry; may encroach on perpendicularity datum zone (0.006 relative to Datum A); part nonconforming — scrap or rework required | 7 | Incorrect tool offset input (positive offset error); tool programmed with wrong chamfer angle or depth in CNC G-code; operator manual override of programmed offset without authorization; tool runout causing deeper-than-programmed cut | 3 | CNC program revision control with engineering change authorization required; setup sheet specifies nominal chamfer 0.03 in ±0.020 in per drawing; operator training on offset adjustment limits | FAI measurement of chamfer using optical comparator; in-process inspection with digital caliper at setup and defined frequency; final inspection dimensional check | 5 | 105 | Implement program offset change authorization requiring supervisor approval for any chamfer depth offset adjustment exceeding ±0.005 in from nominal; add chamfer width to in-process SPC chart if process capability (Cpk) falls below 1.33; include chamfer check on traveler sign-off at this operation | CNC Operator / Manufacturing Engineer | 30 days from PFMEA approval
5 | CNC Turning — Machine 4x Chamfers (0.03 in) at Bore Entries | Fewer than 4 chamfers machined — one or more bore entry chamfer(s) omitted | Sharp unmachined edge at bore entry causes damage to shaft, seal, or bearing during assembly; nonconformance to drawing requirement '4x 0.03 Chamfer on Front Bore Entry'; customer assembly line stop or field warranty concern at Ford | 7 | CNC program missing chamfer pass for one or more bore features due to programming error or incomplete program revision; tool breakage mid-cycle without machine alarm; operator skips chamfer operation due to misread traveler or incorrect setup sequence | 2 | CNC program validation and dry-run cycle verification at setup; traveler specifies '4x chamfer — verify all 4 locations' as a discrete operation checkpoint; machine tool-break detection sensor (if equipped) | FAI and in-process visual inspection to confirm presence of all 4 chamfers; final inspection dimensional record; operator self-check on traveler before part release to next operation | 4 | 56 | Add explicit 4x chamfer count verification to in-process inspection instruction with pass/fail criteria documented on control plan; implement vision system or touch probe routine within CNC cycle to confirm all 4 chamfer features are present post-machining; conduct periodic CNC program audits against master program archive | CNC Programmer / Quality Engineer | 45 days from PFMEA approval
5 | CNC Turning — Machine 4x Chamfers (0.03 in) at Bore Entries | Chamfer angle incorrect — chamfer cut at wrong included angle (deviation from 45° nominal) | Chamfer geometry does not properly guide shaft or fastener into bore; potential interference or misalignment during assembly; inconsistent edge break appearance may indicate non-conforming machining condition; functional assembly issue at Ford | 5 | Wrong chamfer tool angle installed (e.g., 60° tool used instead of 45°); tool not verified against setup sheet at job changeover; CNC program specifies incorrect chamfer angle in G-code after revision error | 2 | Setup sheet specifies chamfer tool angle and part number; tool crib issues correct tooling per job router; pre-run setup approval by supervisor includes tooling verification | FAI with optical comparator to verify chamfer angle; in-process visual inspection by operator; first-off part retained for reference comparison | 5 | 50 | Add chamfer tool angle to setup verification checklist with required inspector sign-off; include chamfer angle measurement (optical comparator) in FAI procedure for this operation; store reference first-off part at workstation for visual comparison during run | Setup Technician / Quality Inspector | 30 days from PFMEA approval
5 | CNC Turning — Machine 4x Chamfers (0.03 in) at Bore Entries | Burr or sharp edge remaining after chamfering — incomplete edge break with residual burr | Residual burr at bore entry contaminates assembly with aluminum debris; potential to score or damage mating shaft surface during installation; Ford assembly concern; risk of field failure if burr migrates into bearing race; nonconformance to drawing note 'Break All Edges' | 6 | Dull or worn chamfering insert generating burr rather than clean edge; insufficient cutting speed or feed rate for aluminum 6061-T6; chip packing in bore during chamfer cut; coolant/lubrication inadequate at cutting zone | 4 | Defined tool life limit with mandatory insert replacement schedule; cutting parameters (speed/feed) established and locked in CNC program for 6061-T6 aluminum; coolant flow rate and pressure verified at setup | In-process operator tactile and visual burr inspection after chamfering; final inspection tactile check; magnified visual inspection (10x loupe) at final inspection station | 4 | 96 | Add tactile burr check to in-process operator instruction at 100% frequency for this feature; reduce tool life limit by 15% for chamfer inserts as conservative measure for aluminum burr tendency; evaluate addition of deburring step (e.g., brush deburr cycle) in CNC program following chamfer pass; document burr rejection criteria with limit samples at workstation | Manufacturing Engineer / Quality Engineer | 30 days from PFMEA approval
6 | CNC Milling / Indexing — Drill and Tap 3x Bolt Circle Holes (10-24 UNC-2B THRU on Ø1.50 BC) | Bolt circle hole true position out of tolerance — one or more of the 3x holes located outside Ø0.010 in true position relative to datums A, B, C | Bolt circle holes misaligned with mating wheel assembly; fasteners cannot be installed or will cross-thread; assembly interference at Ford end-use application; part rejected at incoming or assembly inspection | 8 | Incorrect workholding datum setup (datum B or C not properly centered); rotary indexer angular positioning error; worn or miscalibrated CNC fixture; program zero offset error at job setup | 4 | CNC program with defined datum offsets; qualified fixture with precision collet or chuck referenced to datum B (Ø2.00 OD); periodic fixture certification; operator setup sheet with datum alignment checkpoints | First-article inspection (FAI) using CMM to verify true position of all 3 holes; in-process gauge pin check on bolt circle after drilling prior to tapping; lot sample inspection per control plan | 4 | 128 | Implement dedicated CNC indexing fixture with precision bore reference to datum B; add CMM true position verification to 100% FAI and statistical sampling (n=5 per lot); establish indexer calibration interval (e.g., every 500 cycles or monthly); add go/no-go positional check plate to in-process controls | CNC Process Engineer / Quality Engineer | 30 days from PFMEA approval
6 | CNC Milling / Indexing — Drill and Tap 3x Bolt Circle Holes (10-24 UNC-2B THRU on Ø1.50 BC) | Angular spacing of 3x bolt holes out of tolerance — hole-to-hole angular spacing deviates beyond 120° ± 0.5° | Bolt pattern does not align with mating hub or wheel flange; assembly cannot be completed or requires excessive force causing thread damage; part non-conforming to drawing; rejection at Ford receiving | 8 | CNC rotary indexer step angle miscalibrated or mechanically worn; incorrect angular increment programmed in CNC offset table; backlash in rotary axis not compensated; operator manual indexing error if semi-automatic process used | 3 | CNC program with locked 120.000° angular increments; rotary axis backlash compensation applied in controller parameters; setup sign-off procedure requiring operator to verify indexer position before cycle start | First-article CMM inspection measuring angular position of all 3 holes; optical comparator or protractor check on first piece; periodic in-process CMM sampling per control plan | 4 | 96 | Validate rotary indexer calibration against certified angular standard (e.g., precision polygon) at each setup and quarterly PM; add angular position verification to FAI CMM report; document indexer backlash compensation values in setup sheet; flag angular spacing as a Key Characteristic on control plan | CNC Programmer / Maintenance / Quality Engineer | 30 days from PFMEA approval
6 | CNC Milling / Indexing — Drill and Tap 3x Bolt Circle Holes (10-24 UNC-2B THRU on Ø1.50 BC) | 10-24 UNC-2B thread form non-conforming — tapped holes fail go/no-go gauge check due to under-tapping, tap breakage, or incorrect tap used | Fasteners cannot be threaded into holes or engage with insufficient thread engagement; loss of clamp load in wheel assembly; potential in-service fastener loosening or pull-out; part scrapped or reworked; customer line stoppage if escape reaches Ford assembly | 9 | Tap breakage leaving obstruction in hole; incorrect tap specification loaded (e.g., wrong thread pitch or class); insufficient chip evacuation causing tap overload in aluminum; worn tap exceeding useful tool life; incorrect tapping speed or feed programmed; lack of cutting fluid or lubrication | 4 | Tooling setup sheet specifying 10-24 UNC-2B tap by part number; tool life management program with mandatory tap replacement interval; cutting fluid / lubrication applied at tapping operation; CNC spindle load monitoring for tap breakage detection; operator work instruction for chip clearing | 100% go/no-go thread gauge inspection on all 3 holes per part (Go: 2B minor diameter; No-Go: pitch diameter); visual inspection for tap breakage after each cycle; in-process torque verification on sample fasteners | 3 | 108 | Implement 100% go/no-go thread gauging as a mandatory in-process step documented on control plan; establish tap replacement interval based on tool life data (e.g., replace every 200 holes); add broken tap detection sensor or spindle torque monitoring alarm to CNC; include thread gauges in calibration program with defined calibration interval; designate 10-24 UNC-2B thread as a Special Characteristic (SC) on drawing and control plan | CNC Operator / Quality Engineer / Tooling Engineer | 15 days from PFMEA approval
6 | CNC Milling / Indexing — Drill and Tap 3x Bolt Circle Holes (10-24 UNC-2B THRU on Ø1.50 BC) | Bolt circle diameter (PCD) out of tolerance — radial distance of hole centers from part axis deviates beyond Ø1.500 in ± 0.005 in | Bolt circle pattern does not match mating component interface at customer; fasteners misaligned causing assembly interference or inability to install; dimensional non-conformance to drawing; part rejected | 8 | Incorrect radial offset value programmed in CNC (PCD radius entered as 0.750 in; error in program); datum B center not correctly established at setup causing systematic radial offset; fixture bore reference worn or oversized allowing part to shift | 3 | CNC program verification and sign-off prior to first production run; program locked and revision-controlled in DNC system; fixture bore reference maintained to drawing tolerance; setup sheet specifying PCD as Ø1.500 in nominal | First-article CMM inspection measuring PCD (bolt circle diameter) of all 3 holes; dimensional report reviewed and approved before lot release; periodic sample CMM inspection per control plan frequency | 3 | 72 | Add PCD verification (Ø1.500 in ± 0.005 in) as an explicit line item on FAI dimensional report and in-process control plan; perform program dry-run simulation verification after any CNC program edit; inspect fixture reference bore diameter at each setup and document; flag PCD as a Key Characteristic on part drawing and control plan | CNC Programmer / Quality Engineer | 30 days from PFMEA approval
6 | CNC Milling / Indexing — Drill and Tap 3x Bolt Circle Holes (10-24 UNC-2B THRU on Ø1.50 BC) | Fewer than 3 bolt circle holes drilled and tapped — one or more holes omitted due to indexing cycle skip or program fault | Missing threaded hole(s) render part completely non-functional; wheel assembly cannot be bolted; 100% scrap or rework; potential customer line stoppage if escape reaches Ford | 9 | CNC program indexing loop count error (program exits loop after 2 cycles instead of 3); operator interruption or machine E-stop during cycle without resuming correct step; incorrect program revision loaded with missing hole call; machine tool magazine error loading wrong tool sequence | 2 | CNC program loop count verified and revision-controlled; program prove-out with dry run and cycle count confirmation before production; operator work instruction prohibiting manual program interruption without supervisor sign-off; machine alarm on incomplete cycle | 100% visual inspection for presence of all 3 holes after machining; go/no-go thread gauge check serves as incidental presence verification; FAI part inspection confirms hole count | 3 | 54 | Add 100% automated in-process hole presence verification (e.g., probe cycle within CNC program confirming 3-hole count before part release from fixture); include hole count (3x) as an explicit attribute check on in-process traveler/router card signed off by operator; add poka-yoke CNC probe routine to detect missing holes prior to cycle completion | CNC Programmer / Manufacturing Engineer | 45 days from PFMEA approval
6 | CNC Milling / Indexing — Drill and Tap 3x Bolt Circle Holes (10-24 UNC-2B THRU on Ø1.50 BC) | Bolt circle holes not drilled through (THRU) — holes drilled to insufficient depth leaving blind condition instead of through-hole | Fastener cannot pass through or achieve specified engagement depth; assembly non-conformance; potential fastener pull-out in service; part rejected at inspection or customer assembly | 7 | Incorrect drill depth programmed (blind depth instead of THRU with Z-clearance beyond part thickness); drill retract point set above part exit face; tool length offset error causing premature retract; part not fully seated in fixture (raised) causing insufficient depth relative to fixture zero | 3 | CNC program specifies THRU drilling with Z-depth exceeding total hub length (1.500 in + clearance); tool length offset verified at setup; work instruction requires operator to confirm part seating in fixture before cycle start; setup sheet documents required Z-depth value | Visual inspection for through-hole condition (backlight or pin pass-through check); go/no-go thread plug gauge pass-through confirms full depth; FAI inspection with depth measurement | 4 | 84 | Program CNC drill depth to 1.600 in minimum (1.500 in part + 0.100 in clearance) and document in program notes; add through-hole confirmation to in-process checklist (visual light-through check on all 3 holes); include THRU hole depth verification in FAI report; define fixture seating force or datum contact confirmation in setup procedure | CNC Programmer / Quality Engineer | 30 days from PFMEA approval
7 | Deburr and Break All Edges | Insufficient deburring — burrs remain on center bore Ø0.3125 in entry chamfer or bore ID surface after operation | Residual burrs on bore ID cause interference during shaft assembly at customer (Ford); potential for bearing/shaft damage, improper seating, dimensional non-conformance on bore cylindricity (0.001 in) and perpendicularity (0.006 in relative to Datum A); customer assembly rejection or field failure | 7 | Inadequate deburring tool access to bore ID; worn or incorrect deburring blade/tool; operator technique variation; insufficient dwell time during hand deburring; no standardized work instruction specifying deburr sequence or tool type | 4 | Drawing note 'Break All Edges' specified; operator training on deburring procedure; use of appropriate deburring tool for bore entry | Visual inspection by operator post-deburr; tactile edge check with gloved hand or cloth wipe; in-process inspection at workstation | 5 | 140 | Establish written Work Instruction (WI) specifying deburring tool type, sequence, and minimum stroke count for each feature including bore ID, bore entry chamfers, bolt circle holes, and all OD steps; implement 100% tactile and visual inspection with defined acceptance criteria (no raised metal detectable by fingernail drag test); add deburr verification to first article and in-process inspection checklist | Manufacturing Engineer / Quality Engineer | 30 days from PFMEA approval
7 | Deburr and Break All Edges | Insufficient deburring — burrs remain in 3x bolt circle tapped holes (10-24 UNC-2B THRU) or on hole-entry edges at Ø1.50 BC | Thread engagement compromised by burrs — thread gauging passes but fastener installation torque non-conforming at customer assembly; burr debris contamination of assembled hub; potential fastener cross-threading or improper clamp load leading to wheel hub loosening in service; customer assembly line stoppage or warranty concern for Ford | 8 | Chip or burr from tapping operation folded into thread form and not removed; deburring tool not inserted fully through THRU tapped holes; operator skips hole deburr due to time pressure; no defined requirement to deburr thread entry and exit faces independently | 4 | Drawing note 'Break All Edges'; tapped holes are THRU — chip evacuation aided by through-hole geometry; operator visual check during deburr operation | 10-24 UNC-2B Go/No-Go thread gauge inspection (detects gross obstructions); visual inspection of hole entry/exit faces; tactile check at hole chamfer edges | 4 | 128 | Add explicit WI step requiring chamfer deburring tool (countersink style) applied to both entry and exit faces of all 3 tapped holes; include thread gauge verification (Go/No-Go) as post-deburr control point; specify that thread gauge must pass freely without resistance as evidence of burr-free threads; document in control plan as in-process check | Manufacturing Engineer / Quality Engineer | 30 days from PFMEA approval
7 | Deburr and Break All Edges | Over-deburring / excessive material removal — edges on Datum A face or Datum B/C OD step transitions broken beyond drawing tolerance | Functional edge geometry altered — excessive chamfering or rounding of Datum A front face edge or OD step shoulders may compromise Datum A flatness (0.003 in) reference surface integrity; dimensional stack-up at shoulder step lengths (0.500 in ±0.005, 0.750 in ±0.005, 1.250 in ±0.005) potentially thrown out of tolerance; part rejected at final inspection or at customer incoming inspection; Ford-specific dimensional audit failure | 7 | Operator applies excessive deburring pressure with file or rotary tool on critical datum faces; use of powered rotary deburring tool without defined speed or pressure control; no clearly marked 'critical — hand deburr only' designation on WI for datum surfaces; inadequate differentiation between non-critical edge break and precision-surface-adjacent edges | 3 | Drawing specifies 'Break All Edges' without explicit stock removal limit; operator training on light edge break vs. heavy deburr; 4x 0.03 in chamfers on bore entries are pre-machined — reducing risk of over-deburring those features | Final dimensional inspection on step lengths and flatness; visual inspection of edge condition; CMM or indicator measurement of Datum A flatness post-deburr during first article | 5 | 105 | Define maximum permissible edge break as 0.010 in (consistent with machining default tolerance) on all non-chamfered edges in WI; prohibit use of powered rotary tools on or within 0.050 in of Datum A flat face, Datum B (Ø2.00 OD), and Datum C (Ø1.25 OD) cylindrical surfaces; add post-deburr visual standard with photographic reference examples of acceptable vs. non-conforming edge condition; verify step lengths on first-off and sampling per control plan | Manufacturing Engineer / Process Owner | 30 days from PFMEA approval
7 | Deburr and Break All Edges | Incomplete edge break — sharp edges remain on OD step transitions, bore exit face, or bolt circle hole exit faces (rear face of hub) | Sharp edges on hub OD step transitions or rear bore exit present a handling safety hazard to downstream operators and Ford assembly personnel; sharp bore exit edge may score shaft during assembly causing assembly damage or dimensional disturbance to bore cylindricity (0.001 in); non-compliance with drawing requirement 'Break All Edges'; potential customer quality notification from Ford | 6 | Rear face bolt circle hole exits and bore exit not accessible in standard part orientation during deburring — operator misses blind-side edges; no defined part flip or re-fixturing step in WI; deburring of rear face deprioritized due to workholding constraints; operator workload or time pressure results in incomplete coverage | 5 | Drawing requirement 'Break All Edges' communicated to operators; deburring step included in router/traveler; visual check by operator | Visual inspection — rear face edges may be partially obscured; tactile inspection requires deliberate part reorientation; no formal checklist requiring sign-off per feature | 6 | 180 | Develop a feature-by-feature deburr checklist integrated into the traveler requiring operator initials for each defined edge location (bore entry, bore exit, 3x hole entries, 3x hole exits, OD step transitions, front face OD edge, rear face OD edge); require part to be inspected in minimum two orientations; implement first-piece and periodic in-process audit by Quality using the checklist; photograph and document acceptable edge condition as visual aid at workstation | Quality Engineer / Manufacturing Engineer | 21 days from PFMEA approval
7 | Deburr and Break All Edges | Metallic burr or chip debris retained on or within part after deburring — not cleaned from bore ID, tapped holes, or OD surfaces | Loose aluminum chips or swarf embedded in tapped threads or bore ID transferred to customer assembly environment; contamination causes abrasive wear or false fit at shaft-bore interface; debris in tapped holes prevents full thread engagement or causes fastener torque loss; Ford assembly line contamination concern; potential warranty or field reliability issue for wheel hub assembly | 7 | Deburring generates secondary fine chips that are not removed by air blow-off or wipe; no formal cleaning/blowing step defined after deburring; tapped through-holes trap chips between threads; bore ID retains fine burr particles; inadequate compressed air purge of internal features | 4 | Operator wipes part with shop cloth post-deburr; compressed air available at workstation; visual inspection prior to moving to next operation | Visual inspection of external surfaces; tactile check of bore ID; no defined cleanliness standard or verification method for internal tapped holes | 6 | 168 | Add mandatory compressed air purge step (minimum 2 passes through bore ID and each tapped hole) to end of deburr WI; specify directional blow-out sequence (bore ID top-to-bottom, tapped holes front-to-rear); require final wipe of all external surfaces with clean lint-free cloth before part is placed in outgoing container; add 'clean and free of debris' criterion to in-process and final inspection checklist; evaluate addition of ultrasonic or agitated wash step if downstream cleanliness requirements are formally specified by Ford | Manufacturing Engineer / Quality Engineer | 30 days from PFMEA approval
8 | In-Process Inspection | Center bore diameter (Ø0.3125 in +0.002/-0.001) not measured or measured incorrectly — inspection skipped or wrong gauge used | Non-conforming center bore (undersized or oversized) escapes to downstream assembly; shaft fit failure at Ford customer assembly; potential field return or warranty claim | 9 | Inspector uses incorrect gauge (e.g., go/no-go plug gauge of wrong class); gauge not calibrated; inspection step skipped under production schedule pressure; no mandatory checkpoint enforced in traveler | 3 | Calibrated gauge inventory maintained; ISO 9001 calibration program in place; work instruction references required gauges for center bore | In-process inspection checklist on traveler; dimensional verification at inspection station using calibrated bore gauge or plug gauge | 4 | 108 | Designate center bore diameter as a Safety/Critical Characteristic (SC/CC) on control plan; mandate 100% go/no-go plug gauge check with recorded results on traveler; implement gauge R&R study for bore gauge used on Ø0.3125 feature; add mandatory inspection hold point — part cannot advance without recorded pass | Quality Engineer / Inspection Lead | 30 days
8 | In-Process Inspection | Hub overall length (1.500 in ±0.005) measured but recorded incorrectly — transcription error or misread of measuring instrument | Out-of-tolerance hub length accepted and released to next operation; incorrect shoulder step lengths propagate undetected; non-conforming parts shipped to Ford customer causing assembly stack-up failures | 8 | Inspector misreads vernier or digital micrometer scale; measurement recorded on incorrect line of traveler; parallax error when reading analog instrument; insufficient lighting or ergonomic conditions at inspection station | 4 | Work instruction specifies measurement tool type and resolution required; ISO 9001 procedure for inspection records; digital calipers/micrometers issued to reduce read error | Supervisor periodic audit of in-process inspection records; first article inspection (FAI) cross-check at start of each production run | 5 | 160 | Implement digital data capture (SPC terminal or Bluetooth-enabled micrometer with direct PC upload) to eliminate manual transcription; add second-inspector verification for all CC/SC dimensions at defined frequency (e.g., every 10th part); update control plan to specify measurement resolution (0.0001 in) and instrument type for overall length | Quality Engineer / Process Engineer | 45 days
8 | In-Process Inspection | 3x bolt circle hole true position (⌀0.010 TP relative to datums A, B, C) not verified — functional gauge or CMM check omitted during in-process inspection | Bolt holes with out-of-tolerance true position released to shipping; customer (Ford) unable to install mating fasteners; assembly line stoppage; potential 100% sort and containment action required | 9 | True position verification requires CMM or dedicated functional gauge not always available at in-process station; inspector substitutes a simple hole location check with calipers that cannot confirm GD&T true position; lack of defined inspection frequency for true position in control plan | 4 | CNC milling program with verified tool offsets controls initial hole positioning; setup approval first-piece inspection prior to production run | Periodic CMM verification per control plan frequency; first-article CMM report at run start | 6 | 216 | Design and procure a dedicated go/no-go functional location gauge for 3x bolt circle pattern (Ø1.50 BC, 120° spacing, TP ⌀0.010); mandate use of functional gauge at defined in-process frequency (e.g., every 5th part or every tool change); record results on traveler; escalate to CMM if functional gauge indicates borderline condition | Quality Engineer / Tooling Engineer | 60 days
8 | In-Process Inspection | Datum A face flatness (0.003 in) and rear face parallelism (0.003 in) not inspected during in-process inspection — GD&T form tolerances excluded from in-process checklist | Parts with out-of-tolerance flatness or parallelism released; hub rocks or seats improperly on mating surface at Ford assembly; bearing preload inconsistency; potential vibration or runout issues in end-use wheel assembly | 8 | In-process inspection checklist does not enumerate all GD&T callouts; inspector focus limited to dimensional (size) characteristics; flatness measurement requires surface plate and dial indicator setup perceived as time-consuming; no explicit control plan entry for flatness/parallelism at in-process stage | 5 | CNC turning program controls facing passes; work instruction specifies 'break all edges and machine all faces per drawing'; final CMM inspection intended to capture GD&T | Final CMM inspection at end of routing; customer receiving inspection | 6 | 240 | Add flatness (Datum A, 0.003 in) and rear face parallelism (0.003 in) explicitly to in-process control plan with defined sample frequency and measurement method (surface plate + dial indicator or CMM); train inspectors on setup procedure; update in-process checklist to include all GD&T form and orientation callouts from the drawing; consider classifying Datum A flatness as a Key Characteristic (KC) on the control plan | Quality Engineer | 30 days
8 | In-Process Inspection | In-process inspection results not recorded or traveler not signed off — inspection performed but documentation omitted or incomplete | Loss of traceability for lot EML2322L-020-R1; inability to demonstrate conformance to Ford customer or during ISO 9001 audit; risk of non-conforming parts advancing without documented evidence of inspection; potential customer complaint and corrective action request | 7 | High production pace causes inspector to defer documentation; traveler design is unclear regarding required sign-off fields; no system-level enforcement preventing part advancement without completed records; inspector unfamiliar with documentation requirements | 4 | ISO 9001 documented procedure for inspection and test records (Clause 8.6, 9.1); work instruction requires traveler sign-off at each inspection gate | Production supervisor review of traveler completeness before releasing to next step; quality audit of traveler packets | 4 | 112 | Implement physical or electronic hold — part bin/container physically cannot move to next workstation without completed and signed traveler (e.g., use a traveler-gated bin system or MES electronic sign-off); conduct inspector training refresher on ISO 9001 record requirements; add traveler completeness check as a supervisory daily audit item; retain records minimum 3 years per ISO 9001 Clause 7.5 | Quality Manager / Production Supervisor | 21 days
8 | In-Process Inspection | Workstation scale used for weight verification reads incorrect part weight — scale out of calibration or tare error results in non-conforming part weight (nominal 116.25 g) accepted | Parts with incorrect weight (indicating potential dimensional or material non-conformance) released; anomalous weight may indicate wrong material alloy, missing features, or excess material; downstream customer receives non-conforming hub | 7 | Workstation scale not included in calibration cycle or calibration interval exceeded; tare weight not zeroed prior to measurement; scale resolution insufficient to detect marginal weight deviation; no defined accept/reject weight limit documented in control plan | 3 | ISO 9001 calibration program covers measurement equipment; scale calibration sticker checked at start of shift | Calibration recall system triggers recalibration; periodic quality audit of measuring equipment status | 5 | 105 | Define in-process weight acceptance criteria on control plan based on drawing nominal weight (116.25 g) with an engineering-approved tolerance band (e.g., ±3.0 g); verify workstation scale is enrolled in calibration program with documented interval; establish daily scale zero/span check using certified reference weight; record weight measurement on traveler for each lot | Quality Engineer / Metrology Technician | 30 days
9 | Cleaning — Remove Chips and Cutting Fluids | Residual aluminum chips or swarf retained in center bore (Ø0.3125 in THRU) after cleaning | Chips embedded in bore damage mating shaft during assembly; contaminate downstream assembly; risk of improper fit and premature wear at Ford end-use application | 7 | Inadequate flushing pressure or cleaning duration; bore geometry (small diameter, full through) traps chips; operator does not visually verify bore clearance post-clean | 4 | Operator work instruction specifying bore flush with compressed air and/or solvent rinse; dedicated cleaning station with directed nozzles for bore flushing | Visual inspection with bore light / borescope at cleaning station; tactile check with bore swab before releasing to next operation | 5 | 140 | Define minimum compressed-air flush pressure (psi) and duration in work instruction; add mandatory borescope visual check of Ø0.3125 bore as a hold point; implement cleanliness acceptance criteria (zero visible chips/swarf) on shop traveler sign-off | Process/Manufacturing Engineer — Work Instruction Owner | 30 days
9 | Cleaning — Remove Chips and Cutting Fluids | Residual chips or swarf retained in 3x bolt circle tapped holes (10-24 UNC-2B THRU) after cleaning | Chips in threaded holes cause cross-threading or false torque during assembly; partial thread engagement reduces joint clamp load; Ford warranty risk due to fastener loosening in service | 7 | Tapped through-holes trap aluminum fines and cutting fluid emulsion; compressed air blow-out directed at wrong angle; operator cleans hub body but neglects individual tapped hole bores | 4 | Work instruction specifying directed air blow-out at each of the 3x tapped holes; cleaning rack orientation ensures holes face downward to allow gravity-assisted chip evacuation | Functional thread gauge (Go/No-Go) check after cleaning step verifies thread engagement; visual inspection under magnification at cleaning station | 4 | 112 | Add thread plug Go-gauge check of all 3x holes as a mandatory post-clean verification step documented on shop traveler; specify nozzle angle and minimum air pressure for tapped hole blow-out in work instruction; photograph acceptance standard for operator reference | Quality Engineer — Inspection Planning | 30 days
9 | Cleaning — Remove Chips and Cutting Fluids | Residual cutting fluid or coolant not fully removed from part surfaces — wet or oily film remaining on Datum A face and OD surfaces | Residual coolant/oil contamination interferes with downstream in-process or final inspection measurements (CMM datum contact, micrometer slip); may cause adhesion issues if any subsequent marking or labeling is applied; customer receives oily parts with potential for corrosion on contact surfaces | 5 | Cleaning agent concentration out of specification (too dilute); insufficient soak or wash cycle time; drying stage (air knife or oven) inadequate to fully evaporate residual fluid; operator skips drying step under production pressure | 3 | Cleaning solution concentration checked per PM schedule; defined wash and dry cycle parameters posted at cleaning station; operator training on cleaning sequence | Visual inspection for sheen/residue on Datum A face and ODs before releasing to In-Process Inspection (Step 8 re-check or final inspection); white-glove wipe test as spot check | 5 | 75 | Establish white-glove wipe test as a periodic (every nth part) cleanliness verification recorded on production log; define cleaning solution concentration range and verify with refractometer at start of each shift; document drying parameters (temperature, duration, or air-knife pressure) in work instruction | Manufacturing Engineer — Cleaning Process Owner | 45 days
9 | Cleaning — Remove Chips and Cutting Fluids | Part surface damage (scratches, nicks, or dents) to Datum A face (flatness 0.003 in) or Ø2.00 OD (cylindricity 0.005 in) during cleaning handling | Mechanical damage to Datum A face violates flatness callout (0.003 in); damage to Ø2.00 OD violates cylindricity (0.005 in) and total runout (0.010 in relative to Datum B); non-conforming part shipped to Ford; functional hub assembly failure or rejection at receiving inspection | 8 | Parts tumbled loosely in cleaning basket or bin with metal-to-metal contact; operator uses abrasive implement or hard tool to dislodge chips from datum surfaces; parts dropped onto hard cleaning station surface during handling | 3 | Individual part nesting fixtures or foam-lined trays used in cleaning basket; work instruction prohibits use of metal scrapers on machined datum surfaces; operator handling training | Visual inspection of Datum A face and OD surfaces post-cleaning before releasing to inspection; any visible damage triggers quarantine and CMM re-measurement | 4 | 96 | Mandate use of dedicated single-part cleaning fixture or soft-lined basket to prevent part-to-part contact; add explicit prohibition of abrasive tools on finished surfaces to work instruction with visual aid; include surface damage check on post-clean inspection checklist with disposition path to quarantine | Manufacturing Engineer / Quality Engineer | 30 days
9 | Cleaning — Remove Chips and Cutting Fluids | Wrong part or mixed lot placed into cleaning — part lot traceability lost during cleaning batch processing | Mixed lot results in inability to trace part to raw material heat/lot per ISO 9001 traceability requirements; non-conforming parts from a prior step may be mixed with conforming parts and released; Ford recall or containment action risk if field issue arises | 7 | Multiple part numbers or lot numbers co-mingled in cleaning basket due to insufficient segregation; lot label/barcode tag removed or made illegible by cleaning fluids; operator does not re-verify part identity after cleaning | 3 | Dedicated cleaning baskets labeled per work order/lot number; barcode traveler accompanies part through cleaning on waterproof tag or separate holder; one-piece or single-lot-per-basket policy defined in work instruction | Operator verifies part number and lot number on shop traveler against physical parts before and after cleaning; workstation barcode scanner used to log completion of cleaning step | 4 | 84 | Implement waterproof barcode lot tags or stainless steel lot travelers that survive cleaning process; add cleaning station scan step in ERP/MES to create electronic record of lot-to-clean-cycle linkage; define single-lot-per-basket rule as mandatory in work instruction with supervisor enforcement audit | Quality Engineer — Traceability Process Owner | 45 days
10 | Final Inspection — Full Dimensional Layout and GD&T Verification | Center bore diameter (Ø0.3125 in +0.002/-0.001) measured incorrectly — non-conforming bore accepted as conforming | Non-conforming wheel hub shipped to Ford; shaft interference or loose fit at assembly; potential field failure of wheel hub assembly; customer complaint and potential 8D corrective action | 9 | Worn or uncalibrated bore gauge / pin gauge used during final inspection; incorrect gauge selected for +0.002/-0.001 asymmetric tolerance; inspector error in reading analog instrument | 3 | Calibrated gauge inventory maintained per ISO 9001 Clause 7.1.5; gauge selection procedure documented in inspection work instruction; inspector qualification and training records maintained | Final inspection dimensional layout using calibrated pin gauges or air gauges; measurement results recorded on inspection report; supervisor review of first-article layout | 4 | 108 | Implement mandatory go/no-go pin gauge verification (Ø0.3115 GO / Ø0.3145 NO-GO) as primary acceptance criterion for center bore; require dual independent measurement and sign-off for this Critical Characteristic (CC); schedule gauge calibration interval review to confirm adequacy for ±0.001 resolution requirement | Quality Engineering / Final Inspection Lead | 30 days
10 | Final Inspection — Full Dimensional Layout and GD&T Verification | Center bore cylindricity (0.001 in tolerance) and/or perpendicularity (Ø0.006 relative to Datum A) not measured or measurement method inadequate | Out-of-tolerance GD&T characteristic escapes to Ford; shaft-to-bore misalignment causes premature bearing wear, vibration, and wheel hub functional failure in service; customer warranty claim and potential safety concern | 9 | CMM program does not include cylindricity or perpendicularity routine for center bore; inspector substitutes simple diameter check for full GD&T verification; CMM stylus qualification inadequate for Ø0.3125 bore depth measurement | 4 | CMM inspection program developed from engineering drawing; inspection plan references ASME Y14.5-2009 GD&T callouts; drawing review checklist used during inspection plan creation | CMM dimensional layout report generated for each production lot; report reviewed against drawing tolerances prior to shipment release | 5 | 180 | Validate and lock CMM program to explicitly include center bore cylindricity (0.001) and perpendicularity (Ø0.006 relative to Datum A) as mandatory measured characteristics; perform CMM program validation against a certified reference part; designate center bore cylindricity and perpendicularity as Special Characteristics (SC) on the Control Plan with 100% inspection requirement | Quality Engineering / CMM Programmer | 45 days
10 | Final Inspection — Full Dimensional Layout and GD&T Verification | 3x bolt circle hole true position (Ø0.010 TP relative to Datums A, B, C) measured without correct datum reference frame established — false acceptance of out-of-tolerance parts | Bolt holes mislocated relative to hub axis and face; bolt pattern fails to mate with mating wheel assembly at Ford; assembly line stoppage, returned shipment, and potential Ford supplier scorecard debit | 8 | CMM part fixturing does not correctly establish Datum A (face), Datum B (Ø2.00 OD), and Datum C (Ø1.25 OD) in proper precedence per ASME Y14.5-2009; datum surfaces probed with insufficient sample points; inspector uses simplified coordinate measurement without invoking datum reference frame | 3 | CMM fixture designed to locate part on Datum A face (primary), Datum B OD (secondary), Datum C OD (tertiary); inspection work instruction specifies datum establishment sequence; CMM program references drawing datum structure | CMM inspection report outputs true position deviation for all 3 bolt holes; values compared to Ø0.010 tolerance zone; inspection report reviewed prior to lot release | 4 | 96 | Perform annual CMM fixture qualification to verify correct datum A/B/C alignment and repeatability (Gauge R&R ≤ 10% of tolerance); add datum establishment verification step to CMM program header with automatic out-of-tolerance abort if datum probe residuals exceed threshold; include bolt circle true position as a key characteristic on Control Plan with lot-level CMM reporting retained as objective evidence | Quality Engineering / Metrology Technician | 30 days
10 | Final Inspection — Full Dimensional Layout and GD&T Verification | Datum A face flatness (0.003 in) and rear face / bore surface parallelism (0.003 in relative to Datum A) not verified during final inspection | Non-conforming flatness or parallelism escapes to Ford; hub seats improperly on mating flange surface causing runout in assembled wheel; customer assembly defect and potential vehicle NVH (noise, vibration, harshness) issue | 8 | Inspection plan omits flatness and parallelism callouts as measured characteristics; inspector prioritizes dimensional checks over GD&T form/orientation tolerances; CMM scan density on face insufficient to resolve 0.003 in flatness deviation | 3 | Engineering drawing explicitly calls out flatness 0.003 on Datum A and parallelism 0.003 on rear face and bore surface; inspection plan is drawing-controlled document; CMM program developed from full drawing review | CMM flatness and parallelism routines included in inspection program; output report reviewed against tolerance; supervisor sign-off required on final inspection report before shipment | 5 | 120 | Audit CMM inspection program to confirm flatness (Datum A face) and parallelism (rear face, bore cylinder relative to Datum A) routines are active and use minimum 9-point grid scan pattern; add these characteristics to the Control Plan as monitored features with statistical records retained; define minimum CMM point density (≥9 points per planar surface) in the inspection work instruction | Quality Engineering / Inspection Supervisor | 30 days
10 | Final Inspection — Full Dimensional Layout and GD&T Verification | Ø2.00 OD and Ø1.25 OD total runout (0.010 in relative to Datum B) not measured, or measured relative to incorrect datum axis | OD runout non-conformance escapes to customer; assembled wheel hub exhibits dynamic imbalance and eccentricity on vehicle; premature bearing fatigue, vibration complaints, and potential Ford warranty return | 8 | CMM program measures OD diameter only (size) without evaluating runout relative to Datum B axis; datum B axis constructed from insufficient OD probe points yielding inaccurate axis definition; inspector unfamiliar with total runout evaluation per ASME Y14.5-2009 | 3 | Datum B (Ø2.00 OD) defined on engineering drawing and in inspection plan; CMM program references ASME Y14.5-2009 runout evaluation methodology; inspector training includes GD&T fundamentals | CMM inspection report includes runout values for Ø2.00 and Ø1.25 ODs; report reviewed against 0.010 tolerance prior to lot release | 5 | 120 | Verify CMM program constructs Datum B axis using minimum 16 circumferential probe points across the full length of the Ø2.00 OD surface; confirm total runout evaluation (not just circularity) is computed for both Ø2.00 and Ø1.25 ODs per ASME Y14.5-2009 Section 9; flag OD runout as a Special Characteristic on the Control Plan; perform Gauge R&R study for runout measurement to confirm measurement system adequacy | Quality Engineering / CMM Programmer | 45 days
10 | Final Inspection — Full Dimensional Layout and GD&T Verification | 10-24 UNC-2B thread form in 3x bolt circle holes not verified at final inspection — non-conforming thread pitch, form, or depth escapes | Threaded holes fail to accept 10-24 fasteners at Ford assembly; assembly line stoppage, rework or scrap of shipped parts; potential Ford supplier corrective action request (SCAR) | 7 | Final inspection work instruction does not mandate thread gauge verification (go/no-go) as a final inspection step; thread gauging omitted as redundant to in-process check; go/no-go thread gauges not included in final inspection kit or are out of calibration | 3 | Thread tapping performed with calibrated taps per in-process work instruction (Step 6); in-process inspection (Step 8) includes thread go/no-go gauge check; thread gauges maintained in calibrated gauge inventory per ISO 9001 Clause 7.1.5 | Final inspection work instruction requires 10-24 UNC-2B go/no-go thread gauge verification on all 3 holes; non-conforming threads trigger hold and disposition per nonconforming product procedure | 4 | 84 | Mandate 10-24 UNC-2B go/no-go thread gauge verification (all 3 holes, 100% of parts) as a required step in the final inspection work instruction; document pass/fail result on the final inspection record; confirm thread gauges are on the calibration schedule with calibration interval appropriate for production volume | Quality Engineering / Final Inspection Lead | 14 days
10 | Final Inspection — Full Dimensional Layout and GD&T Verification | Final inspection report completed with incorrect part number, revision level, or lot/heat number — inspection record does not accurately reflect the inspected parts | Traceability record is invalid; non-conforming parts from a different lot or revision may be inadvertently released; inability to execute targeted recall or containment if field issue arises; Ford audit finding and potential loss of PPAP approval | 7 | Inspector manually transcribes part number or lot number onto inspection report; barcode/lot label on tray or container not scanned or verified against inspection record; multiple part numbers processed simultaneously causing documentation mix-up | 3 | Lot traceability labels (barcode/lot label printer) applied at receiving and maintained through production traveler; one-piece-flow or lot-controlled staging procedures in place; inspection work instruction requires part number and lot number verification before starting inspection | Supervisor review of completed inspection report verifies part number, revision, and lot number against production traveler before shipment release; ISO 9001 Clause 8.5.2 traceability requirements enforced during internal audits | 4 | 84 | Implement barcode scan verification of lot label at start of final inspection to auto-populate part number, revision, and lot number on the inspection record, eliminating manual transcription; add part number and lot number as mandatory first-step verification fields on the inspection form with supervisor counter-signature; include traceability record accuracy as a checklist item in internal quality audits | Quality Engineering / Quality Manager | 30 days
10 | Final Inspection — Full Dimensional Layout and GD&T Verification | Hub weight not verified at final inspection — part weight deviates significantly from drawing-specified 116.25 grams indicating missing features or incorrect material | Parts with missing features (e.g., bore not fully machined, incomplete chamfers, missed tapped holes) or incorrect material not detected before shipment; functional failure at Ford assembly; potential safety risk in wheel hub application | 8 | Final inspection work instruction does not include part weight verification; workstation scale available but not utilized as a final conformance check; weight specification on drawing not translated to inspection plan acceptance criterion | 3 | Workstation scale available at inspection station; drawing specifies part weight as 116.25 grams; inspection plan developed from engineering drawing review | Visual inspection of part completeness performed during final inspection; dimensional CMM check would detect most missing features indirectly | 6 | 144 | Add part weight verification (target 116.25 g, define acceptance window ±5% or per engineering-approved tolerance) as a mandatory step in the final inspection work instruction using the workstation scale; record weight on inspection report; flag out-of-tolerance weight as a trigger for full dimensional re-inspection and material verification; calibrate workstation scale per ISO 9001 Clause 7.1.5 measurement equipment requirements | Quality Engineering / Process Engineer | 14 days
11 | Documentation and Shipping Release | Certificate of Conformance (CoC) not generated or missing from shipment package | Ford receiving inspection rejects shipment; production line delay; customer required to place part on hold pending documentation; potential SCAR (Supplier Corrective Action Request) issued against Acme; ISO 9001 nonconformance against clause 8.1 and 8.6 | 8 | No mandatory document checklist enforced at shipping release; operator oversight during order fulfillment; CoC template not linked to traveler or work order in ERP/quality system | 4 | Quality management system (QMS) shipping release procedure under ISO 9001; work order traveler requires final inspection sign-off prior to release | Shipping supervisor visual review of package contents prior to sealing; periodic shipping audit by Quality department | 5 | 160 | Implement a mandatory shipping documentation checklist (CoC, packing slip, lot label, final inspection record) that must be physically signed off by Quality and Shipping before any package is sealed; integrate document-complete gate into ERP shipping module so order cannot be marked 'shipped' without all document types attached | Quality Manager / Shipping Supervisor | 30 days
11 | Documentation and Shipping Release | Certificate of Conformance contains incorrect or mismatched data — wrong part number (EML2322L-020-R1), wrong revision level, wrong material callout, or incorrect lot/heat number recorded | Ford receives CoC that does not match physical parts; traceability chain broken; part may be rejected or quarantined at customer; potential regulatory and contractual nonconformance; in the event of a field issue, inability to perform accurate recall or containment action | 9 | CoC populated manually from memory or copied from a prior order without updating fields; no automated pull of lot data from barcode/lot label printer records; revision control of CoC template not maintained; clerk error when transcribing heat/lot number from Raw Material Storage Rack tag | 4 | Barcode/Lot Label Printer generates lot labels at receiving; lot number recorded on work order traveler and carried through production; ISO 9001 document control procedure | Final inspection sign-off cross-references traveler to CoC; Quality department review of CoC before release | 4 | 144 | Develop a controlled CoC template that auto-populates part number, revision, material specification (Aluminium 6061-T6), and lot/heat number by scanning the barcode lot label generated at receiving; require a second independent verification (Quality Technician) to confirm all CoC fields against the physical lot label and final inspection record before shipping release; implement document revision control with current-revision CoC templates only accessible in the QMS | Quality Engineer / Quality Manager | 45 days
11 | Documentation and Shipping Release | Final inspection record (dimensional layout and GD&T verification results from Step 10) not included or not fully completed prior to shipping release — one or more critical characteristics (center bore Ø0.3125 in +0.002/-0.001, cylindricity 0.001 in, true position Ø0.010, flatness 0.003 in) not signed off | Nonconforming parts shipped without verified compliance to drawing EML2322L-020-R1; Ford receives parts that may be out of tolerance on SC/CC characteristics; risk of assembly failure, wheel hub misalignment, or bearing bore interference at customer; ISO 9001 clause 8.6 violation — product released without evidence of conformity | 9 | Incomplete final inspection data sheet — inspector skipped one or more characteristic measurements; quality record filed before all fields populated; shipping release not gated on complete and signed final inspection record; time pressure to meet shipping deadline | 3 | Step 10 Final Inspection procedure requires full dimensional layout per drawing; ISO 9001 quality plan requires all SC/CC characteristics measured and recorded; work order traveler tracks inspection status | Shipping supervisor reviews traveler for final inspection sign-off; Quality Manager authorizes shipping release for Ford-destined shipments | 4 | 108 | Create a locked final inspection data sheet specific to part EML2322L-020-R1 that requires all SC/CC characteristic fields to be populated with measured values and pass/fail status before the form can be signed; shipping release must attach the completed and signed final inspection record; conduct quarterly audits of shipped documentation packages to verify compliance; flag SC/CC fields (center bore diameter, cylindricity, perpendicularity, true position, flatness) with visual indicators on the inspection form | Quality Engineer / Quality Manager | 30 days
11 | Documentation and Shipping Release | Incorrect quantity shipped — packing count does not match packing slip or customer purchase order quantity for EML2322L-020-R1 | Ford production line short-shipped, causing assembly line stoppage or need for expedited re-shipment; customer dissatisfaction; potential premium freight cost to Acme; over-shipment results in uninvoiced inventory at customer and potential billing dispute | 6 | Manual part count without use of Workstation Scale for count verification; parts counted across multiple Rolling Stock Carts or Pallet Jack loads and tally error introduced; no barcode scan-to-ship count verification in shipping process | 4 | Packing slip generated from work order quantity; supervisor review of packed quantity | Shipping supervisor spot-count verification before sealing carton; packing slip quantity compared to purchase order at time of shipment | 5 | 120 | Utilize the Workstation Scale to perform a weight-based count verification of packed EML2322L-020-R1 parts prior to carton sealing, using the documented nominal part weight of 116.25 grams as the reference mass; document scale count result on packing slip; require scale count to match PO quantity within zero tolerance before shipping release is authorized | Shipping Supervisor / Quality Technician | 14 days
11 | Documentation and Shipping Release | Lot traceability label missing, illegible, or misapplied on shipping carton — barcode or lot number on outer carton does not correspond to the enclosed parts lot | Traceability chain to raw material heat/lot broken at point of customer receipt; Ford unable to perform incoming lot verification scan; in the event of a quality escape, Acme and Ford unable to accurately identify and contain affected lot; ISO 9001 clause 8.5.2 traceability requirement violated | 8 | Barcode/Lot Label Printer produces label for correct lot but label applied to wrong carton during multi-lot packing operations; printer produces illegible label (low ink, thermal head degradation) and label not verified before application; label damaged by moisture or handling on Rolling Stock Cart prior to shipment | 3 | Lot labels generated from Barcode/Lot Label Printer linked to traveler lot number; ISO 9001 traceability procedure; labels applied at packing station | Shipping supervisor visual scan/verification of carton label before dispatch; packing audit | 4 | 96 | Require a scan-verification step at shipping release: scan the carton barcode label and verify the decoded lot number matches the lot number on the CoC and final inspection record before the carton is moved to the dispatch area; establish a label quality check (print legibility standard) immediately after label printing; use tamper-evident or moisture-resistant label stock suitable for aluminum parts shipping environments | Shipping Supervisor / Quality Engineer | 21 days
11 | Documentation and Shipping Release | Parts shipped without adequate protective packaging — aluminum hub surfaces (Datum A face flatness 0.003 in, Ø2.00 OD cylindricity 0.005 in, center bore Ø0.3125 in) damaged in transit due to contact, vibration, or impact | Ford receives parts with mechanical damage (scratches, dents, nicks) on critical functional surfaces; dimensional nonconformance of flatness, cylindricity, or bore diameter at incoming inspection; parts rejected and returned; potential safety concern if bearing bore or shaft bore is compromised; rework or scrap cost to Acme | 7 | Parts packed without individual separation (foam inserts, dividers, or VCI bags); packaging specification not defined for EML2322L-020-R1; shipping container over-packed allowing part-to-part contact; Forklift or Pallet Jack rough handling during loading causes carton drop or impact | 3 | General shipping packaging guidelines under ISO 9001 clause 8.5.4; supervisor oversight of packing operations | Visual inspection of parts at Ford incoming inspection; customer complaint and return process | 6 | 126 | Define and document a part-specific packaging specification for EML2322L-020-R1 that mandates individual part separation using foam-lined cell packaging or molded trays, with a maximum parts-per-carton quantity to prevent stack loading on the Datum A face; include 'THIS SIDE UP' and fragile/precision-part handling labels on outer carton; conduct a first-article packaging trial to confirm adequacy before production shipments to Ford; review packaging adequacy during shipping audit | Manufacturing Engineer / Shipping Supervisor | 30 days
Generated by QualityEngineer.ai on 2026-03-18 00:12 UTC