## Process Flow Diagram
Process Flow Diagram
Document Type | Process Flow Diagram |  |  |  | Document Number | PF-EML2322L-020-R1-001
Part Number | EML2322L-020-R1 |  |  |  | Part Name | Wheel Hub
Revision | A |  |  |  | Revision Date | 03/18/2026
Original Date | 03/18/2026 |  |  |  | Customer
Supplier/Plant |  |  |  |  | Supplier Code
Core Team |  |  |  |  | Prepared By
Engineering Approval |  |  |  |  | Quality Approval
Supplier Approval
Step Number | Operation | Operation Code | Description | Input | Output | Equipment | Control Method | Characteristics | Responsible
1 | Receiving Inspection | RI-001 | Receive incoming Aluminium 6061-T6 bar/billet stock from approved supplier. Verify purchase order against packing slip and supplier documentation. Review and retain material certification (Mill Cert / Certificate of Conformance) confirming alloy designation 6061, temper T6, applicable chemical composition, and mechanical properties per applicable aluminum standards. Verify heat/lot number traceability on stock matches cert. Confirm stock dimensions (diameter and length) are adequate for planned saw cuts. Inspect stock for visible damage, corrosion, or surface defects. Reject nonconforming material per NCR procedure. Apply approved supplier lot label and record receipt in ERP/quality system. No additional heat treatment is required for 6061-T6 pre-hardened temper stock. | Raw Aluminium 6061-T6 bar/billet stock from approved supplier; Purchase Order; Packing Slip | Verified, labeled, and traceable raw material stock released to production; Material Cert on file | Raw Material Storage Racks; Barcode / Lot Label Printer; Workstation Scale; Tape Measure / Calipers | 100% review of Material Certification (Mill Cert / CoC) — alloy, temper, heat/lot number confirmed; Visual inspection of stock condition; Dimensional check of stock OD and length adequacy; Receiving Inspection Record; Nonconforming Material Report (NCR) for failures; ERP lot traceability entry | [] | Receiving / Quality Control
2 | Saw / Cut-Off — Stock to Rough Length | SAW-001 | Transfer verified raw material stock from storage to saw station using forklift or pallet jack. Set up HE&M Horizontal Band Saw (H90A-4) or Manual Cutoff Saw with appropriate blade for aluminium. Cut stock to rough blank length with sufficient machining allowance on both faces to allow clean-up in subsequent CNC turning operations. Ensure cut is square within saw capability. Apply cut-off tolerance: ±0.060 (2-place decimal) per drawing general notes. Mark or tag blank with lot/heat number for traceability. Inspect cut face for squareness and absence of excessive burrs or saw marks that could affect chucking. Stage blanks on rolling stock carts for CNC turning. | Verified raw Aluminium 6061-T6 bar/billet stock; Lot/heat number label | Rough-cut aluminium blanks at nominal rough length with machining stock; blanks tagged with lot number | HE&M Horizontal Band Saw (H90A-4); Manual Cutoff Saw (alternate); Forklift; Pallet Jack; Rolling Stock Carts; Steel Rule / Tape Measure; Barcode / Lot Label Printer | First-piece dimensional check of rough cut length using steel rule or tape measure; Cut-off tolerance applied: ±0.060 in (2-place decimal per drawing notes); Visual inspection of cut face squareness and surface condition; Lot traceability tag applied to each blank or batch; In-process traveler updated | [{'id': 'KC-001', 'type': 'KC', 'description': 'Rough cut length — sufficient machining allowance maintained to allow face clean-up in CNC turning', 'nominal': '1.50 in + machining allowance', 'tolerance': 'Cut-off: ±0.060 in (2-place decimal)'}] | Production / Saw Operator
3 | CNC Turning — Rough and Finish Turn ODs, Face All Surfaces to Length | CNC-T-001 | Load rough blank into CNC lathe chuck. Execute CNC turning program for rough and finish turning of all external diameters and facing operations. Machine Ø2.00 in OD (hub body, Datum B surface) and Ø1.25 in OD (hub step, Datum C surface) to final dimension. Face all axial surfaces to establish overall hub total length 1.50 in, shoulder step length from front face 0.50 in, mid-step length 0.75 in, and shoulder/flange step position length 1.25 in. Achieve GD&T requirements for cylindricity on both ODs (Ø0.005 and Ø0.005 respectively), total runout on Ø2.00 and Ø1.25 ODs relative to Datum B (0.010), flatness on front face Datum A (0.003), and parallelism of rear face to Datum A (0.003). Establish Datum A (front face), Datum B (Ø2.00 OD), and Datum C (Ø1.25 OD) reference surfaces. All cuts to adhere to ASME Y14.5-2009 tolerancing. Maintain lot traceability tag with workpiece throughout. | Rough-cut aluminium blank; Lot/heat number tag; CNC Turning Program; Approved Setup Sheet | Turned aluminium hub blank with all ODs and axial lengths machined to final dimension; Datums A, B, C established | CNC Lathe (turning center); Carbide Turning Inserts for Aluminium; Micrometer (OD, 0–3 in, resolution 0.0001 in); Vernier / Digital Caliper (resolution 0.0005 in); Surface Plate and Height Gauge (for off-machine check); Dial Indicator / Test Indicator (for runout/cylindricity verification); CNC Control / Offset Management | CNC program with locked offsets and revision-controlled program number; First-article and in-process dimensional verification per inspection plan; Micrometer measurement of Ø2.00 in OD ±0.005 in (KC) and Ø1.25 in OD ±0.005 in (KC); Caliper measurement of all length dimensions ±0.005 in; Dial indicator runout check on Ø2.00 and Ø1.25 ODs (≤0.010 TIR relative to Datum B); Cylindricity check on both ODs (≤0.005); Flatness check on Datum A face (≤0.003); Parallelism check of rear face to Datum A (≤0.003); SPC or sampling per control plan; In-process traveler sign-off at step completion | [{'id': 'KC-002', 'type': 'KC', 'description': '◆ Overall hub total length', 'nominal': '1.50 in', 'tolerance': '+0.005 / -0.005 in'}, {'id': 'KC-003', 'type': 'KC', 'description': '◆ Shoulder step length from front face', 'nominal': '0.50 in', 'tolerance': '+0.005 / -0.005 in'}, {'id': 'KC-004', 'type': 'KC', 'description': '◆ Mid-step length dimension', 'nominal': '0.75 in', 'tolerance': '+0.005 / -0.005 in'}, {'id': 'KC-005', 'type': 'KC', 'description': '◆ Shoulder/flange step position length', 'nominal': '1.25 in', 'tolerance': '+0.005 / -0.005 in'}, {'id': 'KC-006', 'type': 'KC', 'description': '◆ Outer diameter of hub body (Datum B — large OD)', 'nominal': 'Ø2.00 in', 'tolerance': '+0.005 / -0.005 in', 'gdt': ['Cylindricity: 0.005', 'Total Runout relative to Datum B: 0.010']}, {'id': 'KC-007', 'type': 'KC', 'description': '◆ Intermediate hub step OD (Datum C)', 'nominal': 'Ø1.25 in', 'tolerance': '+0.005 / -0.005 in', 'gdt': ['Cylindricity: 0.005', 'Total Runout relative to Datum B: 0.010']}, {'id': 'KC-008', 'type': 'KC', 'description': '◆ Flatness of front face (Datum A)', 'nominal': '0 in', 'tolerance': '+0.003 / -0 in', 'gdt': ['Flatness: 0.003']}, {'id': 'KC-009', 'type': 'KC', 'description': '◆ Parallelism of rear face relative to Datum A', 'nominal': '0 in', 'tolerance': '+0.003 / -0 in', 'gdt': ['Parallelism: 0.003 relative to Datum A']}] | CNC Machining / Production
4 | CNC Turning — Machine Center Through Bore Ø0.3125 in to Tolerance | CNC-T-002 | Using the same CNC lathe setup (or re-chuck as required per process routing), bore and finish the center through bore Ø0.3125 in to final dimensional and geometric tolerance. Apply appropriate boring bar and finishing tool to achieve the tight bore tolerance of +0.002 / +0.001 in (unilateral plus — bore is intentionally slightly oversize relative to nominal). Achieve cylindricity of ≤0.001 in on the bore cylindrical surface (very tight — governs tooling selection and final pass strategy). Achieve perpendicularity of the bore axis relative to Datum A ≤ Ø0.006 in (cylindrical tolerance zone). Achieve parallelism of the bore cylindrical surface relative to Datum A ≤ 0.003 in. Ensure bore is a through hole (THRU). Maintain Datum A face as primary reference for perpendicularity control. Do not machine chamfers at this step — chamfers are a separate operation (Step 5). | Partially turned hub blank with ODs and lengths established; Datum A, B, C surfaces machined | Hub blank with center through bore Ø0.3125 in machined to tolerance; bore cylindricity and perpendicularity achieved | CNC Lathe (turning center); Carbide Boring Bar / Finish Boring Tool for Aluminium; Bore Gauge / Telescoping Gauge + Outside Micrometer (resolution 0.0001 in); Dial Bore Gauge (resolution 0.0001 in); Cylindricity Check: CMM or precision spindle with indicator; Perpendicularity: CMM or precision fixture with indicator; CNC Control | CNC program with controlled boring passes and spring-pass for bore finish; 100% bore diameter measurement with dial bore gauge or telescoping gauge + micrometer; Bore diameter: Ø0.3125 in +0.002 / +0.001 in verified per piece or per first-article/sampling plan; Cylindricity check on bore ≤0.001 in (very tight — monitor closely, recommended 100% or high-frequency sampling); Perpendicularity of bore axis to Datum A ≤ Ø0.006 in (cylindrical zone) verified by CMM or fixture indicator method; Parallelism of bore surface to Datum A ≤ 0.003 in; In-process traveler sign-off | [{'id': 'SC-001', 'type': 'SC', 'description': '◆ Center bore diameter — shaft interface (Safety Critical: drives wheel hub-to-shaft fit)', 'nominal': 'Ø0.3125 in', 'tolerance': '+0.002 / +0.001 in (unilateral plus)', 'gdt': ['Cylindricity: 0.001', 'Perpendicularity relative to Datum A: Ø0.006 (cylindrical zone)', 'Parallelism relative to Datum A: 0.003']}, {'id': 'KC-010', 'type': 'KC', 'description': '◆ Center bore cylindricity/straightness', 'nominal': '0 in', 'tolerance': '+0.001 / -0 in', 'gdt': ['Cylindricity: 0.001']}, {'id': 'KC-011', 'type': 'KC', 'description': '◆ Center bore perpendicularity relative to Datum A', 'nominal': '0 in', 'tolerance': '+0.006 / -0 in', 'gdt': ['Perpendicularity: Ø0.006 relative to Datum A']}, {'id': 'KC-012', 'type': 'KC', 'description': '◆ Front bore cylindrical surface parallelism relative to Datum A', 'nominal': '0 in', 'tolerance': '+0.003 / -0 in', 'gdt': ['Parallelism: 0.003 relative to Datum A']}] | CNC Machining / Production
5 | CNC Turning — Machine 4x Chamfers (0.03 in) at Bore Entries | CNC-T-003 | Machine 4x chamfers of 0.03 in ±0.020 in at all bore entry/exit locations per drawing note '4x0.03 chamfer on front bore entry'. Use appropriate chamfering tool in CNC lathe. Chamfers facilitate assembly by guiding shaft entry and remove sharp edges at critical bore openings. Verify chamfer size with optical comparator or calibrated chamfer gauge. Ensure chamfer tool does not disturb previously machined bore diameter or face datum surfaces. Confirm all 4 chamfer locations are present and correctly sized. | Hub blank with center through bore machined to tolerance | Hub blank with 4x bore entry chamfers 0.03 in machined; all turning operations complete | CNC Lathe (turning center); Chamfering Tool / Insert for Aluminium; Optical Comparator or Calibrated Chamfer Gauge; Caliper (resolution 0.0005 in) | Visual and dimensional verification of 4x chamfers; Chamfer size 0.03 in ±0.020 in per drawing; Optical comparator or chamfer gauge measurement; First-article confirmation; In-process traveler sign-off | [{'id': 'KC-013', 'type': 'KC', 'description': '◆ 4x bore entry chamfers — size and presence', 'nominal': '0.03 in', 'tolerance': '±0.020 in', 'quantity': '4x'}] | CNC Machining / Production
6 | CNC Milling / Indexing — Drill and Tap 3x Bolt Circle Holes (10-24 UNC-2B THRU on Ø1.50 BC) | CNC-M-001 | Transfer hub blank to CNC milling center or CNC lathe with live tooling / indexing capability. Set up part with Datum A face as primary locating datum and Datum B (Ø2.00 OD) as secondary datum for true position reference. Execute CNC program to drill and tap 3x bolt circle holes: drill to Ø0.157 in through hole (clearance drill for 10-24 thread) then tap 10-24 UNC-2B through. Holes are equally spaced at 120° ±0.5° on a bolt circle diameter of Ø1.50 in ±0.005 in. True position of each hole axis must be within a Ø0.010 in cylindrical tolerance zone relative to Datums A, B, C per ASME Y14.5-2009. Apply cutting fluid appropriate for aluminium during drilling and tapping. Confirm chip evacuation from through tapped holes. Index accuracy is critical — verify indexing mechanism calibration before run. | Hub blank with all turning operations complete (ODs, lengths, bore, chamfers); Lot tag | Hub with 3x Ø0.157 in through holes drilled and tapped 10-24 UNC-2B at 120° spacing on Ø1.50 in bolt circle | CNC Milling Center or CNC Lathe with Live Tooling / Rotary Indexing; Ø0.157 in Drill Bit for Aluminium; 10-24 UNC Spiral Point Tap (plug tap for through holes); Cutting Fluid / Coolant; Dial Indicator (for datum setup verification); CNC Control | CNC program with locked rotary index positions (120° ±0.5° spacing); First-article and in-process inspection of bolt circle diameter Ø1.50 in ±0.005 in (caliper / CMM); Angular spacing verification 120° ±0.5° (CMM or indexing verification); True position of 3x holes ≤ Ø0.010 in relative to Datums A, B, C (CMM or optical CMM recommended); Thread quality verification with 10-24 UNC-2B GO/NO-GO thread gauge (100% gauging); Drill diameter and through-hole depth confirmed; In-process traveler sign-off | [{'id': 'SC-002', 'type': 'SC', 'description': '◆ 3x bolt circle hole true position (Safety Critical: fastener engagement and wheel attachment)', 'nominal': 'Ø0.010 in cylindrical zone', 'tolerance': 'True Position: Ø0.010 in relative to Datums A, B, C', 'gdt': ['True Position: Ø0.010 relative to Datums A, B, C (ASME Y14.5-2009)']}, {'id': 'SC-003', 'type': 'SC', 'description': '◆ 3x bolt circle hole thread — 10-24 UNC-2B THRU (Safety Critical: fastener thread engagement)', 'nominal': '10-24 UNC-2B', 'tolerance': 'Per ASME B1.1 Class 2B limits; GO/NO-GO verified', 'quantity': '3x THRU'}, {'id': 'KC-014', 'type': 'KC', 'description': '◆ Bolt circle diameter (PCD)', 'nominal': 'Ø1.50 in', 'tolerance': '+0.005 / -0.005 in'}, {'id': 'KC-015', 'type': 'KC', 'description': '◆ Angular spacing of 3x bolt holes', 'nominal': '120°', 'tolerance': '±0.5°'}, {'id': 'KC-016', 'type': 'KC', 'description': '◆ 3x bolt circle hole diameter', 'nominal': 'Ø0.157 in', 'tolerance': '+0.005 / -0.005 in'}] | CNC Machining / Production
7 | Deburr and Break All Edges | DBR-001 | Manually deburr all machined features on the hub using hand deburring tools, files, and abrasive media appropriate for aluminium. Break all edges per drawing note 'BREAK ALL EDGES'. Pay particular attention to: bore entry/exit edges (not to disturb chamfers), OD step transitions, bolt circle hole entries and exits (both faces), and all face-to-diameter intersections. Remove all machining burrs, sharp edges, and swarf. Do not over-deburr critical datum surfaces (Datum A face, Datum B OD, Datum C OD) or bore. Verify no burrs remain that could affect subsequent inspection datums or part function. Collect and dispose of aluminium chips per facility waste procedures. | Fully machined hub blank (all CNC operations complete); Lot tag | Deburred hub with all edges broken per drawing note; free of burrs and sharp edges | Deburring Tools (hand scrapers, files, countersinks); Abrasive Pads / Scotch-Brite (aluminium-safe); Magnifying Glass / Loupe for inspection; Bench Vise or Holding Fixture | 100% visual and tactile inspection of all edges for burr removal; Confirm 'BREAK ALL EDGES' drawing note compliance; Verify critical datum surfaces not degraded by deburring; Inspector sign-off on traveler; Rejected parts returned for re-deburr | [{'id': 'KC-017', 'type': 'KC', 'description': '◆ All edges broken per drawing note — no sharp edges or burrs', 'nominal': 'Break all edges', 'tolerance': 'Per drawing note; no measurable burr'}] | Production / Deburr Operator
8 | In-Process Inspection | IPI-001 | Perform in-process dimensional and geometric inspection on machined hub prior to cleaning and final inspection. Verify all critical diameters, bore, thread gauging, and bolt hole position. Inspection to include: (1) All OD measurements: Ø2.00 in ±0.005 in and Ø1.25 in ±0.005 in using calibrated OD micrometer; (2) All axial length measurements: 1.50 in, 1.25 in, 0.75 in, 0.50 in ±0.005 in using calibrated caliper or height gauge on surface plate; (3) Center bore Ø0.3125 in +0.002/+0.001 in using dial bore gauge; (4) 10-24 UNC-2B thread gauging on all 3x holes — 100% GO/NO-GO gauge; (5) Bolt circle hole position / true position check by CMM or position fixture; (6) Angular spacing of bolt holes 120° ±0.5°; (7) Bolt circle diameter Ø1.50 in ±0.005 in; (8) Chamfer presence and size (4x 0.03 in ±0.020 in). Document all results on in-process inspection record. Disposition nonconforming parts per NCR procedure before proceeding to cleaning. | Deburred hub blank; In-Process Inspection Record; Calibrated Gauges and Instruments; Drawing EML2322L-020-R1 Rev A | Inspected and disposition-stamped hub; In-Process Inspection Record completed; nonconformances identified and dispositioned | OD Micrometer 0–3 in (resolution 0.0001 in, calibrated); Dial Bore Gauge (resolution 0.0001 in, calibrated); Digital Caliper (resolution 0.0005 in, calibrated); Height Gauge + Surface Plate (Grade A); 10-24 UNC-2B GO/NO-GO Thread Gauge (calibrated, per ASME B1.1); CMM or Optical CMM (for true position, cylindricity, runout); Dial Indicator / Test Indicator (0.0001 in resolution); Gauge Blocks (reference); Barcode Scanner (lot traceability) | 100% thread gauging (GO/NO-GO) on all 3x holes; Dimensional sampling per control plan for ODs and lengths (first article 100%, production sampling per AQL or frequency defined in control plan); CMM-based true position verification for bolt holes (Ø0.010 in TP tolerance relative to A, B, C); Bore gauge measurement 100% for SC bore dimension; All results recorded on In-Process Inspection Record with accept/reject disposition; Calibration status of all gauges verified before use; Nonconformances issued as NCR | [{'id': 'SC-001-IPI', 'type': 'SC', 'description': '◆ Center bore Ø0.3125 in +0.002/+0.001 in — 100% inspection', 'nominal': 'Ø0.3125 in', 'tolerance': '+0.002 / +0.001 in'}, {'id': 'SC-002-IPI', 'type': 'SC', 'description': '◆ 3x bolt holes — 10-24 UNC-2B GO/NO-GO — 100% inspection', 'nominal': '10-24 UNC-2B', 'tolerance': 'Per ASME B1.1 Class 2B'}, {'id': 'SC-003-IPI', 'type': 'SC', 'description': '◆ True position of 3x bolt holes relative to Datums A, B, C', 'nominal': 'Ø0.010 in cylindrical zone', 'tolerance': 'TP: Ø0.010 in'}, {'id': 'KC-006-IPI', 'type': 'KC', 'description': '◆ Ø2.00 in OD', 'nominal': 'Ø2.00 in', 'tolerance': '+0.005 / -0.005 in'}, {'id': 'KC-007-IPI', 'type': 'KC', 'description': '◆ Ø1.25 in OD', 'nominal': 'Ø1.25 in', 'tolerance': '+0.005 / -0.005 in'}, {'id': 'KC-002-IPI', 'type': 'KC', 'description': '◆ Overall length 1.50 in', 'nominal': '1.50 in', 'tolerance': '+0.005 / -0.005 in'}, {'id': 'KC-014-IPI', 'type': 'KC', 'description': '◆ Bolt circle diameter Ø1.50 in', 'nominal': 'Ø1.50 in', 'tolerance': '+0.005 / -0.005 in'}] | Quality Control / Inspector
9 | Cleaning — Remove Chips and Cutting Fluids | CLN-001 | Clean all machined hub components to remove aluminium chips, cutting fluids, coolant residue, and any handling contamination. Use cleaning method appropriate for Aluminium 6061-T6 (aqueous cleaning, solvent wipe, or compressed air blast as applicable per facility cleaning procedure). Pay particular attention to thorough cleaning of the center bore, threaded holes (10-24 UNC-2B), and all internal features where chips may be trapped. Verify all blind or through features are clear of chips and residue. Do not use cleaning agents that could cause corrosion or staining of aluminium. Dry thoroughly to prevent water spotting. Inspect visually after cleaning. Stage cleaned parts on clean rolling stock carts or clean trays for final inspection. | In-process inspected and approved hub; cutting fluids and chips present | Clean, dry hub free of chips, cutting fluid, and contamination; ready for final inspection | Aqueous Parts Washer or Solvent Cleaning Station (aluminium-compatible); Compressed Air Gun; Clean Shop Rags / Lint-Free Wipes; Rolling Stock Carts; Clean Trays / Dunnage | Visual inspection of cleaned part — 100% for chip and fluid removal; Verify all bores and threaded holes clear with compressed air and visual inspection; Cleaning record noted on traveler; Parts not passing visual clean re-processed through cleaning step | [] | Production / Cleaning Operator
10 | Final Inspection — Full Dimensional Layout and GD&T Verification | FI-001 | Perform full dimensional layout and GD&T verification on cleaned hub against drawing EML2322L-020-R1 Rev A per ASME Y14.5-2009. All characteristics to be inspected and recorded on Final Inspection Report / Dimensional Report. Inspection scope includes: (A) ALL LINEAR DIMENSIONS: Overall length 1.50 in ±0.005 in; Shoulder step length 0.50 in ±0.005 in; Mid-step length 0.75 in ±0.005 in; Flange step length 1.25 in ±0.005 in; Ø2.00 in OD ±0.005 in; Ø1.25 in OD ±0.005 in; Ø0.3125 in bore +0.002/+0.001 in; Ø1.50 in bolt circle ±0.005 in; Ø0.157 in bolt holes ±0.005 in (3x); 4x chamfers 0.03 in ±0.020 in. (B) ALL GD&T CALLOUTS (ASME Y14.5-2009): Flatness of Datum A face ≤0.003 in; Parallelism of rear face relative to Datum A ≤0.003 in; Parallelism of bore surface relative to Datum A ≤0.003 in; Cylindricity of Datum B (Ø2.00 OD) ≤0.005 in; Cylindricity of Datum C (Ø1.25 OD) ≤0.005 in; Total Runout of Ø2.00 OD relative to Datum B ≤0.010 in; Total Runout of Ø1.25 OD relative to Datum B ≤0.010 in; Cylindricity of center bore ≤0.001 in; Perpendicularity of bore axis relative to Datum A ≤Ø0.006 in; True Position of 3x bolt holes relative to A, B, C ≤Ø0.010 in; Overall profile/runout relative to A, B, C ≤0.010 in. (C) THREAD GAUGING: 10-24 UNC-2B GO/NO-GO on all 3x holes — 100%. (D) PART WEIGHT: Verify weight approximately 116.25 grams using calibrated workstation scale. (E) VISUAL: Confirm all edges broken; no burrs, scratches, or damage to functional surfaces; confirm 4x chamfers present at bore entries. All nonconformances issued as NCR. Accepted parts signed off by QC Inspector on Final Inspection Report and traveler. | Cleaned, in-process inspected hub; Drawing EML2322L-020-R1 Rev A; Final Inspection Report form; Calibrated measuring equipment | Fully inspected and dimensionally verified hub with completed Final Inspection Report; accepted or rejected disposition recorded | CMM (Coordinate Measuring Machine) — primary instrument for GD&T verification; OD Micrometer 0–3 in (resolution 0.0001 in, calibrated); Dial Bore Gauge (resolution 0.0001 in, calibrated); Digital Caliper (resolution 0.0005 in, calibrated); Height Gauge + Grade A Surface Plate; Dial Indicator / Test Indicator (resolution 0.0001 in); 10-24 UNC-2B GO/NO-GO Thread Gauge (calibrated, per ASME B1.1); Workstation Scale (calibrated, resolution 0.01 g); Optical Comparator (for chamfer and profile verification); Gauge Blocks; CMM Reporting Software | 100% final dimensional inspection per Inspection Plan and drawing EML2322L-020-R1 Rev A; CMM-based measurement of all GD&T callouts with data recorded; 100% thread gauging (GO/NO-GO) on all 3x threaded holes; Part weight recorded and verified (target 116.25 g); All results recorded on Final Inspection Report with nominal, tolerance, actual measurement, and accept/reject status for each characteristic; Calibration status of all instruments verified; Inspector signature and date on report; QC Manager review of Final Inspection Report; Nonconforming parts issued NCR and quarantined; Accepted parts proceed to Documentation and Shipping Release | [{'id': 'SC-001-FI', 'type': 'SC', 'description': '◆ Center bore Ø0.3125 in +0.002/+0.001 in — Cylindricity ≤0.001 in — Perpendicularity ≤Ø0.006 in to Datum A — 100% inspection', 'nominal': 'Ø0.3125 in', 'tolerance': '+0.002 / +0.001 in', 'gdt': ['Cylindricity: 0.001', 'Perpendicularity: Ø0.006 to Datum A', 'Parallelism: 0.003 to Datum A']}, {'id': 'SC-002-FI', 'type': 'SC', 'description': '◆ 3x bolt holes 10-24 UNC-2B — True Position ≤Ø0.010 in to A, B, C — 100% inspection', 'nominal': '10-24 UNC-2B THRU; TP Ø0.010 in', 'tolerance': 'Per ASME B1.1 Class 2B; TP: Ø0.010 in relative to A, B, C'}, {'id': 'KC-006-FI', 'type': 'KC', 'description': '◆ Ø2.00 in OD — Cylindricity ≤0.005 in — Total Runout ≤0.010 in to Datum B', 'nominal': 'Ø2.00 in', 'tolerance': '+0.005 / -0.005 in', 'gdt': ['Cylindricity: 0.005', 'Total Runout: 0.010 relative to Datum B']}, {'id': 'KC-007-FI', 'type': 'KC', 'description': '◆ Ø1.25 in OD — Cylindricity ≤0.005 in — Total Runout ≤0.010 in to Datum B', 'nominal': 'Ø1.25 in', 'tolerance': '+0.005 / -0.005 in', 'gdt': ['Cylindricity: 0.005', 'Total Runout: 0.010 relative to Datum B']}, {'id': 'KC-008-FI', 'type': 'KC', 'description': '◆ Flatness of Datum A face', 'nominal': '0 in', 'tolerance': '+0.003 / -0 in', 'gdt': ['Flatness: 0.003']}, {'id': 'KC-009-FI', 'type': 'KC', 'description': '◆ Parallelism of rear face to Datum A', 'nominal': '0 in', 'tolerance': '+0.003 / -0 in', 'gdt': ['Parallelism: 0.003 relative to Datum A']}, {'id': 'KC-002-FI', 'type': 'KC', 'description': '◆ Overall length 1.50 in', 'nominal': '1.50 in', 'tolerance': '+0.005 / -0.005 in'}, {'id': 'KC-003-FI', 'type': 'KC', 'description': '◆ Shoulder step length 0.50 in', 'nominal': '0.50 in', 'tolerance': '+0.005 / -0.005 in'}, {'id': 'KC-004-FI', 'type': 'KC', 'description': '◆ Mid-step length 0.75 in', 'nominal': '0.75 in', 'tolerance': '+0.005 / -0.005 in'}, {'id': 'KC-005-FI', 'type': 'KC', 'description': '◆ Flange step position length 1.25 in', 'nominal': '1.25 in', 'tolerance': '+0.005 / -0.005 in'}, {'id': 'KC-014-FI', 'type': 'KC', 'description': '◆ Bolt circle diameter Ø1.50 in', 'nominal': 'Ø1.50 in', 'tolerance': '+0.005 / -0.005 in'}, {'id': 'KC-015-FI', 'type': 'KC', 'description': '◆ Angular spacing of bolt holes 120°', 'nominal': '120°', 'tolerance': '±0.5°'}, {'id': 'KC-013-FI', 'type': 'KC', 'description': '◆ 4x bore entry chamfers 0.03 in', 'nominal': '0.03 in', 'tolerance': '±0.020 in'}, {'id': 'KC-018', 'type': 'KC', 'description': '◆ Part weight verification', 'nominal': '116.25 grams', 'tolerance': 'Approximate — verify against drawing note'}] | Quality Control / Inspector
11 | Documentation and Shipping Release | DOC-001 | Compile all required quality and shipping documentation for the completed and accepted wheel hub lot. Generate and review the following documents: (1) Certificate of Conformance (CoC) — signed by authorized Quality representative, referencing part number EML2322L-020-R1 Rev A, lot/heat number, quantity, customer (Ford), drawing revision, and applicable standards (ISO 9001, ASME Y14.5-2009, ASME B1.1); (2) Final Inspection Report / Dimensional Report — all characteristics measured and accepted; (3) Material Certification traceability — supplier mill cert cross-referenced to lot number; (4) In-Process and Final Inspection Records; (5) Shipping documentation: packing list, purchase order reference, shipping labels. Apply barcode/lot label to each part or packaging unit using barcode/lot label printer. Verify quantity against order. Package parts appropriately to prevent damage in transit — use foam, dividers, or clamshell trays suitable for precision aluminium components. Protect all machined surfaces (especially bore and datum faces) from contact damage. Final QA sign-off required before release to shipping. Retain all quality records per ISO 9001 document control and record retention requirements. | Fully inspected and accepted hub(s) with completed Final Inspection Report; lot traceability records; customer order requirements | Packaged, labeled, and documented wheel hub lot released for shipment to Ford; Certificate of Conformance issued; quality records retained | Barcode / Lot Label Printer; Workstation Scale (verify shipping weight); Protective Packaging Materials (foam, dividers, clamshell trays); Packing Boxes / Containers; ERP / Quality Management System (QMS) for document generation and record retention | 100% review of Certificate of Conformance content and authorized signature; Verification of part number, revision, lot number, and quantity on CoC and packing list; Quality record package reviewed by QC Manager before shipping release; Lot traceability confirmed — material cert through to finished part; Packaging inspection — parts protected from damage; Ship hold until QA sign-off complete; All records retained per ISO 9001 requirements and Acme record retention policy | [{'id': 'KC-019', 'type': 'KC', 'description': '◆ Certificate of Conformance issued — all drawing requirements and applicable standards confirmed met', 'nominal': 'Per drawing EML2322L-020-R1 Rev A; ISO 9001; ASME Y14.5-2009; ASME B1.1', 'tolerance': 'N/A — document requirement'}, {'id': 'KC-020', 'type': 'KC', 'description': '◆ Lot traceability — material cert linked to finished part lot number', 'nominal': 'Full traceability required', 'tolerance': 'N/A — traceability requirement'}] | Quality Control / Shipping / QC Manager
Generated by QualityEngineer.ai on 2026-03-18 00:12 UTC